## Sheet1
| adss | Gads | adsb | slab | bulk | Csite | Cadsb
0 | Ag2TiAl_N2v_0_2t | -0.5183779 | Ag2TiAl_N2v_0_2t | Ag2TiAl_N2v_0_2t | Ag2TiAl | 0 | 0
1 | Ag2TiAl_NH2_0_2t | -1.313812305 | Ag2TiAl_NH2_0_2t | Ag2TiAl_NH2_0_2t | Ag2TiAl | 0 | 3
2 | Ag2TiAl_NH_0_1c | -2.39455008 | Ag2TiAl_NH_0_1c | Ag2TiAl_NH_0_1c | Ag2TiAl | 3 | 2
3 | Ni2CuGe_NNHv_0_1t | 1.739252475 | Ni2CuGe_NNHv_0_1t | Ni2CuGe_NNHv_0_1t | Ni2CuGe | 0 | 1
4 | Ni2CuGe_NNHh_0_1c | 1.241488065 | Ni2CuGe_NNHh_0_1c | Ni2CuGe_NNHh_0_1c | Ni2CuGe | 3 | 1
5 | Ni2CuGe_NH_0_1c | -0.3259109 | Ni2CuGe_NH_0_1c | Ni2CuGe_NH_0_1c | Ni2CuGe | 3 | 2
6 | Ni2CuGe_NH2_45_1b | -0.2294063 | Ni2CuGe_NH2_45_1b | Ni2CuGe_NH2_45_1b | Ni2CuGe | 1 | 3
7 | Ni2CuGe_N2v_0_2t | 0.2721042 | Ni2CuGe_N2v_0_2t | Ni2CuGe_N2v_0_2t | Ni2CuGe | 0 | 0
8 | Ni2CuGe_N2v_0_1t | 0.07304886 | Ni2CuGe_N2v_0_1t | Ni2CuGe_N2v_0_1t | Ni2CuGe | 0 | 0
9 | Ni2CuGe_N2h_90_1c | 0.7350554 | Ni2CuGe_N2h_90_1c | Ni2CuGe_N2h_90_1c | Ni2CuGe | 3 | 0
10 | Ni2CuGe_NH2_0_2t | 0.4613673 | Ni2CuGe_NH2_0_2t | Ni2CuGe_NH2_0_2t | Ni2CuGe | 0 | 3
11 | Pd2AgGe_N2v_0_1t | 0.2888169 | Pd2AgGe_N2v_0_1t | Pd2AgGe_N2v_0_1t | Pd2AgGe | 0 | 0
12 | Pd2AgGe_NH2_45_1b | 0.3485337 | Pd2AgGe_NH2_45_1b | Pd2AgGe_NH2_45_1b | Pd2AgGe | 1 | 3
13 | Pd2AgGe_NNHh_0_1c | 1.935197765 | Pd2AgGe_NNHh_0_1c | Pd2AgGe_NNHh_0_1c | Pd2AgGe | 3 | 1
14 | Pd2AgGe_NNHv_0_1t | 2.730943115 | Pd2AgGe_NNHv_0_1t | Pd2AgGe_NNHv_0_1t | Pd2AgGe | 0 | 1
15 | Pt2AgSb_NNHh_0_1c | 1.281282 | Pt2AgSb_NNHh_0_1c | Pt2AgSb_NNHh_0_1c | Pt2AgSb | 3 | 1
16 | Pt2AgSb_N2v_0_1t | 0.04452227 | Pt2AgSb_N2v_0_1t | Pt2AgSb_N2v_0_1t | Pt2AgSb | 0 | 0
17 | Pt2AgSb_N2v_0_2t | 0.30334389 | Pt2AgSb_N2v_0_2t | Pt2AgSb_N2v_0_2t | Pt2AgSb | 0 | 0
18 | Pt2AgSb_NH2_0_1t | 0.377623 | Pt2AgSb_NH2_0_1t | Pt2AgSb_NH2_0_1t | Pt2AgSb | 0 | 3
19 | Rh2ZrGe_NNHv_0_1t | 2.557590275 | Rh2ZrGe_NNHv_0_1t | Rh2ZrGe_NNHv_0_1t | Rh2ZrGe | 0 | 1
20 | Rh2ZrGe_NNHh_0_1c | 0.4738056 | Rh2ZrGe_NNHh_0_1c | Rh2ZrGe_NNHh_0_1c | Rh2ZrGe | 3 | 1
21 | Rh2ZrGe_NH_0_1c | -1.37708391 | Rh2ZrGe_NH_0_1c | Rh2ZrGe_NH_0_1c | Rh2ZrGe | 3 | 2
22 | Rh2ZrGe_NH2_45_1c | -0.9012412 | Rh2ZrGe_NH2_45_1c | Rh2ZrGe_NH2_45_1c | Rh2ZrGe | 3 | 3
23 | Rh2ZrGe_N2v_0_2t | -0.2406349 | Rh2ZrGe_N2v_0_2t | Rh2ZrGe_N2v_0_2t | Rh2ZrGe | 0 | 0
24 | Rh2ZrGe_N2v_0_1t | 0.1924606 | Rh2ZrGe_N2v_0_1t | Rh2ZrGe_N2v_0_1t | Rh2ZrGe | 0 | 0
25 | Rh2ZrGe_N2h_90_1c | 0.06094096 | Rh2ZrGe_N2h_90_1c | Rh2ZrGe_N2h_90_1c | Rh2ZrGe | 3 | 0
26 | Rh2ZrGe_NH2_0_2t | -1.085220575 | Rh2ZrGe_NH2_0_2t | Rh2ZrGe_NH2_0_2t | Rh2ZrGe | 0 | 3
27 | Ti2AgSi_N2v_0_1t | -0.3730519 | Ti2AgSi_N2v_0_1t | Ti2AgSi_N2v_0_1t | Ti2AgSi | 0 | 0
28 | Ti2AgSi_NH2_0_1t | -0.859317425 | Ti2AgSi_NH2_0_1t | Ti2AgSi_NH2_0_1t | Ti2AgSi | 0 | 3
29 | Ti2AgSi_NH2_0_2t | 0.7427952 | Ti2AgSi_NH2_0_2t | Ti2AgSi_NH2_0_2t | Ti2AgSi | 0 | 3
30 | Ti2AgSi_NH2_45_1c | -1.617436055 | Ti2AgSi_NH2_45_1c | Ti2AgSi_NH2_45_1c | Ti2AgSi | 3 | 3
31 | Ti2AgSi_NH_0_1c | -2.208156 | Ti2AgSi_NH_0_1c | Ti2AgSi_NH_0_1c | Ti2AgSi | 3 | 2
32 | Ti2AgSi_NNHv_0_1t | 0.6135195 | Ti2AgSi_NNHv_0_1t | Ti2AgSi_NNHv_0_1t | Ti2AgSi | 0 | 1
33 | Cd2YBi_NH_0_1c | -1.069475 | Cd2YBi_NH_0_1c | Cd2YBi_NH_0_1c | Cd2YBi | 3 | 2
34 | Cd2YBi_NH_0_2t | -0.01314671 | Cd2YBi_NH_0_2t | Cd2YBi_NH_0_2t | Cd2YBi | 0 | 2
35 | Cd2YGe_N2v_0_2t | -0.08187743 | Cd2YGe_N2v_0_2t | Cd2YGe_N2v_0_2t | Cd2YGe | 0 | 0
36 | Cd2YGe_NH_0_1c | -1.04487259 | Cd2YGe_NH_0_1c | Cd2YGe_NH_0_1c | Cd2YGe | 3 | 2
37 | Cd2YGe_NH2_45_1c | -0.773352895 | Cd2YGe_NH2_45_1c | Cd2YGe_NH2_45_1c | Cd2YGe | 3 | 3
38 | Cd2YGe_NH2_0_2t | -0.7314245 | Cd2YGe_NH2_0_2t | Cd2YGe_NH2_0_2t | Cd2YGe | 0 | 3
39 | Ir2ZrSi_N2h_0_1c | 0.8470366 | Ir2ZrSi_N2h_0_1c | Ir2ZrSi_N2h_0_1c | Ir2ZrSi | 3 | 0
40 | Ir2ZrSi_N2v_0_1t | 0.1223183 | Ir2ZrSi_N2v_0_1t | Ir2ZrSi_N2v_0_1t | Ir2ZrSi | 0 | 0
41 | Ir2ZrSi_NH2_45_1c | -0.8054458 | Ir2ZrSi_NH2_45_1c | Ir2ZrSi_NH2_45_1c | Ir2ZrSi | 3 | 3
42 | Ir2ZrSi_NH2_45_1b | -2.002211 | Ir2ZrSi_NH2_45_1b | Ir2ZrSi_NH2_45_1b | Ir2ZrSi | 1 | 3
43 | Ir2ZrSi_NNHv_0_1t | 1.365953 | Ir2ZrSi_NNHv_0_1t | Ir2ZrSi_NNHv_0_1t | Ir2ZrSi | 0 | 1
44 | Pd2HfAl_N2h_0_1c | 0.7716397 | Pd2HfAl_N2h_0_1c | Pd2HfAl_N2h_0_1c | Pd2HfAl | 3 | 0
45 | Pd2HfAl_NH_0_1c | -1.699538 | Pd2HfAl_NH_0_1c | Pd2HfAl_NH_0_1c | Pd2HfAl | 3 | 2
46 | Pd2HfAl_NH_0_2t | -0.7043511 | Pd2HfAl_NH_0_2t | Pd2HfAl_NH_0_2t | Pd2HfAl | 0 | 2
47 | Pd2HfAl_NH2_45_1c | -1.134404 | Pd2HfAl_NH2_45_1c | Pd2HfAl_NH2_45_1c | Pd2HfAl | 3 | 3
48 | Pd2HfAl_NNHv_0_2t | 1.702842765 | Pd2HfAl_NNHv_0_2t | Pd2HfAl_NNHv_0_2t | Pd2HfAl | 0 | 1
49 | Pd2HfZn_N2h_0_1c | 0.7216266 | Pd2HfZn_N2h_0_1c | Pd2HfZn_N2h_0_1c | Pd2HfZn | 3 | 0
50 | Pd2HfZn_NH2_45_1c | -0.9782458 | Pd2HfZn_NH2_45_1c | Pd2HfZn_NH2_45_1c | Pd2HfZn | 3 | 3
51 | Pd2NbSi_N2v_0_2t | -0.6881451 | Pd2NbSi_N2v_0_2t | Pd2NbSi_N2v_0_2t | Pd2NbSi | 0 | 0
52 | Pd2NbSi_NH_0_2t | -1.45221 | Pd2NbSi_NH_0_2t | Pd2NbSi_NH_0_2t | Pd2NbSi | 0 | 2
53 | Pd2ScSi_N2h_90_1c | -0.01865607 | Pd2ScSi_N2h_90_1c | Pd2ScSi_N2h_90_1c | Pd2ScSi | 3 | 0
54 | Pd2ScSi_N2v_0_1t | 0.3887088 | Pd2ScSi_N2v_0_1t | Pd2ScSi_N2v_0_1t | Pd2ScSi | 0 | 0
55 | Pd2ScSi_NH_0_1c | -1.467435 | Pd2ScSi_NH_0_1c | Pd2ScSi_NH_0_1c | Pd2ScSi | 3 | 2
56 | Pd2ScSi_NH2_45_1c | -1.198574 | Pd2ScSi_NH2_45_1c | Pd2ScSi_NH2_45_1c | Pd2ScSi | 3 | 3
57 | Pd2ScSi_NNHv_0_2t | 2.501057755 | Pd2ScSi_NNHv_0_2t | Pd2ScSi_NNHv_0_2t | Pd2ScSi | 0 | 1
58 | Pd2TiAl_N2h_0_1c | 0.6504241 | Pd2TiAl_N2h_0_1c | Pd2TiAl_N2h_0_1c | Pd2TiAl | 3 | 0
59 | Pd2TiAl_NH_0_1c | -1.52546241 | Pd2TiAl_NH_0_1c | Pd2TiAl_NH_0_1c | Pd2TiAl | 3 | 2
60 | Pd2TiAl_NH_0_2t | -0.6820776 | Pd2TiAl_NH_0_2t | Pd2TiAl_NH_0_2t | Pd2TiAl | 0 | 2
61 | Pd2TiAl_NH2_45_1c | -0.987676565 | Pd2TiAl_NH2_45_1c | Pd2TiAl_NH2_45_1c | Pd2TiAl | 3 | 3
62 | Pd2TiAl_NH2_0_2t | -1.343762 | Pd2TiAl_NH2_0_2t | Pd2TiAl_NH2_0_2t | Pd2TiAl | 0 | 3
63 | Pd2TiAl_NNHv_0_2t | 1.551383 | Pd2TiAl_NNHv_0_2t | Pd2TiAl_NNHv_0_2t | Pd2TiAl | 0 | 1
64 | Pd2TiB_NH_0_2t | -0.834752 | Pd2TiB_NH_0_2t | Pd2TiB_NH_0_2t | Pd2TiB | 0 | 2
65 | Pd2TiGa_N2h_0_1c | 0.6592784 | Pd2TiGa_N2h_0_1c | Pd2TiGa_N2h_0_1c | Pd2TiGa | 3 | 0
66 | Pd2TiGa_N2v_0_2t | -0.3694041 | Pd2TiGa_N2v_0_2t | Pd2TiGa_N2v_0_2t | Pd2TiGa | 0 | 0
67 | Pd2TiGa_NH_0_1c | -1.584526 | Pd2TiGa_NH_0_1c | Pd2TiGa_NH_0_1c | Pd2TiGa | 3 | 2
68 | Pd2TiGa_NH2_45_1c | -1.012401 | Pd2TiGa_NH2_45_1c | Pd2TiGa_NH2_45_1c | Pd2TiGa | 3 | 3
69 | Pd2TiGa_NH2_0_2t | -1.344867655 | Pd2TiGa_NH2_0_2t | Pd2TiGa_NH2_0_2t | Pd2TiGa | 0 | 3
70 | Pd2TiGa_NNHv_0_2t | 1.560787 | Pd2TiGa_NNHv_0_2t | Pd2TiGa_NNHv_0_2t | Pd2TiGa | 0 | 1
71 | Pd2TiTl_NH_0_1c | -1.55693124 | Pd2TiTl_NH_0_1c | Pd2TiTl_NH_0_1c | Pd2TiTl | 3 | 2
72 | Pd2TiTl_NH_0_2t | -0.8843736 | Pd2TiTl_NH_0_2t | Pd2TiTl_NH_0_2t | Pd2TiTl | 0 | 2
73 | Pd2TiTl_NH2_45_1c | -0.9281383 | Pd2TiTl_NH2_45_1c | Pd2TiTl_NH2_45_1c | Pd2TiTl | 3 | 3
74 | Pd2TiTl_NH2_0_1t | 0.4474867 | Pd2TiTl_NH2_0_1t | Pd2TiTl_NH2_0_1t | Pd2TiTl | 0 | 3
75 | Pd2TiTl_NNHv_0_2t | 1.421964 | Pd2TiTl_NNHv_0_2t | Pd2TiTl_NNHv_0_2t | Pd2TiTl | 0 | 1
76 | Pd2TiZn_N2v_0_2t | -0.359771 | Pd2TiZn_N2v_0_2t | Pd2TiZn_N2v_0_2t | Pd2TiZn | 0 | 0
77 | Pd2TiZn_NH_0_2t | -0.38502162 | Pd2TiZn_NH_0_2t | Pd2TiZn_NH_0_2t | Pd2TiZn | 0 | 2
78 | Pd2TiZn_NH2_45_1c | -0.743163835 | Pd2TiZn_NH2_45_1c | Pd2TiZn_NH2_45_1c | Pd2TiZn | 3 | 3
79 | Pd2TiZn_NH2_0_2t | -1.077072 | Pd2TiZn_NH2_0_2t | Pd2TiZn_NH2_0_2t | Pd2TiZn | 0 | 3
80 | Pd2TiZn_NNHv_0_2t | 1.659282595 | Pd2TiZn_NNHv_0_2t | Pd2TiZn_NNHv_0_2t | Pd2TiZn | 0 | 1
81 | Pd2YSi_N2v_0_1t | 0.3272775 | Pd2YSi_N2v_0_1t | Pd2YSi_N2v_0_1t | Pd2YSi | 0 | 0
82 | Pd2YSi_NH_0_1c | -1.53018015 | Pd2YSi_NH_0_1c | Pd2YSi_NH_0_1c | Pd2YSi | 3 | 2
83 | Pd2YSi_NH2_45_1c | -1.499275 | Pd2YSi_NH2_45_1c | Pd2YSi_NH2_45_1c | Pd2YSi | 3 | 3
84 | Pd2YSn_N2h_0_1c | 0.01797922 | Pd2YSn_N2h_0_1c | Pd2YSn_N2h_0_1c | Pd2YSn | 3 | 0
85 | Pd2YSn_N2h_90_1c | -0.0007051 | Pd2YSn_N2h_90_1c | Pd2YSn_N2h_90_1c | Pd2YSn | 3 | 0
86 | Pd2YSn_N2v_0_1t | 0.3456812 | Pd2YSn_N2v_0_1t | Pd2YSn_N2v_0_1t | Pd2YSn | 0 | 0
87 | Pd2YSn_NH_0_1c | -1.077269 | Pd2YSn_NH_0_1c | Pd2YSn_NH_0_1c | Pd2YSn | 3 | 2
88 | Pd2YSn_NH_0_2t | 1.04576842 | Pd2YSn_NH_0_2t | Pd2YSn_NH_0_2t | Pd2YSn | 0 | 2
89 | Pd2YSn_NH2_45_1c | -1.080246 | Pd2YSn_NH2_45_1c | Pd2YSn_NH2_45_1c | Pd2YSn | 3 | 3
90 | Pd2YSn_NH2_45_1b | -0.834161955 | Pd2YSn_NH2_45_1b | Pd2YSn_NH2_45_1b | Pd2YSn | 1 | 3
91 | Pd2ZrSi_NH2_45_1c | -1.840333445 | Pd2ZrSi_NH2_45_1c | Pd2ZrSi_NH2_45_1c | Pd2ZrSi | 3 | 3
92 | Pd2ZrSi_NNHv_0_2t | 1.61877 | Pd2ZrSi_NNHv_0_2t | Pd2ZrSi_NNHv_0_2t | Pd2ZrSi | 0 | 1
93 | Pd2ZrZn_N2h_0_1c | 0.556636 | Pd2ZrZn_N2h_0_1c | Pd2ZrZn_N2h_0_1c | Pd2ZrZn | 3 | 0
94 | Pd2ZrZn_NH2_45_1c | -1.044024105 | Pd2ZrZn_NH2_45_1c | Pd2ZrZn_NH2_45_1c | Pd2ZrZn | 3 | 3
95 | Pt2HfGa_NH2_45_1c | -1.072306 | Pt2HfGa_NH2_45_1c | Pt2HfGa_NH2_45_1c | Pt2HfGa | 3 | 3
96 | Pt2HfGa_NH2_0_2t | -1.418954965 | Pt2HfGa_NH2_0_2t | Pt2HfGa_NH2_0_2t | Pt2HfGa | 0 | 3
97 | Pt2HfGa_NNHv_0_2t | 1.87431 | Pt2HfGa_NNHv_0_2t | Pt2HfGa_NNHv_0_2t | Pt2HfGa | 0 | 1
98 | Pt2HfSi_NH_0_1c | -2.75578 | Pt2HfSi_NH_0_1c | Pt2HfSi_NH_0_1c | Pt2HfSi | 3 | 2
99 | Pt2HfSi_NNHv_0_2t | 1.378147 | Pt2HfSi_NNHv_0_2t | Pt2HfSi_NNHv_0_2t | Pt2HfSi | 0 | 1
100 | Pt2TaAl_N2v_0_2t | -0.8927858 | Pt2TaAl_N2v_0_2t | Pt2TaAl_N2v_0_2t | Pt2TaAl | 0 | 0
101 | Pt2TaAl_NH2_45_1c | -1.333476345 | Pt2TaAl_NH2_45_1c | Pt2TaAl_NH2_45_1c | Pt2TaAl | 3 | 3
102 | Pt2TaAl_NH2_0_2t | -1.985570315 | Pt2TaAl_NH2_0_2t | Pt2TaAl_NH2_0_2t | Pt2TaAl | 0 | 3
103 | Pt2TaAl_NNHv_0_2t | 0.6251633 | Pt2TaAl_NNHv_0_2t | Pt2TaAl_NNHv_0_2t | Pt2TaAl | 0 | 1
104 | Pt2TaGa_N2v_0_2t | -0.6582059 | Pt2TaGa_N2v_0_2t | Pt2TaGa_N2v_0_2t | Pt2TaGa | 0 | 0
105 | Pt2TaGa_NH_0_1c | -1.84682127 | Pt2TaGa_NH_0_1c | Pt2TaGa_NH_0_1c | Pt2TaGa | 3 | 2
106 | Pt2TaGa_NH_0_2t | -1.59687 | Pt2TaGa_NH_0_2t | Pt2TaGa_NH_0_2t | Pt2TaGa | 0 | 2
107 | Pt2TaGa_NH2_45_1c | -1.304426 | Pt2TaGa_NH2_45_1c | Pt2TaGa_NH2_45_1c | Pt2TaGa | 3 | 3
108 | Pt2TaGa_NH2_0_2t | -1.781898505 | Pt2TaGa_NH2_0_2t | Pt2TaGa_NH2_0_2t | Pt2TaGa | 0 | 3
109 | Pt2TaSi_N2v_0_2t | -0.7479388 | Pt2TaSi_N2v_0_2t | Pt2TaSi_N2v_0_2t | Pt2TaSi | 0 | 0
110 | Pt2VAl_NH_0_2t | -1.159006 | Pt2VAl_NH_0_2t | Pt2VAl_NH_0_2t | Pt2VAl | 0 | 2
111 | Pt2VAl_NH2_45_1c | -0.9526621 | Pt2VAl_NH2_45_1c | Pt2VAl_NH2_45_1c | Pt2VAl | 3 | 3
112 | Pt2YAl_NH2_45_1c | -0.7972139 | Pt2YAl_NH2_45_1c | Pt2YAl_NH2_45_1c | Pt2YAl | 3 | 3
113 | Pt2YGa_NH_0_1c | -1.047989 | Pt2YGa_NH_0_1c | Pt2YGa_NH_0_1c | Pt2YGa | 3 | 2
114 | Pt2YGa_NH2_45_1c | -0.9092971 | Pt2YGa_NH2_45_1c | Pt2YGa_NH2_45_1c | Pt2YGa | 3 | 3
115 | Pt2YGe_NH_0_1c | -1.79262551 | Pt2YGe_NH_0_1c | Pt2YGe_NH_0_1c | Pt2YGe | 3 | 2
116 | Pt2YSb_NH_0_1c | -1.29152146 | Pt2YSb_NH_0_1c | Pt2YSb_NH_0_1c | Pt2YSb | 3 | 2
117 | Pt2YSb_NH2_45_1c | -1.205961545 | Pt2YSb_NH2_45_1c | Pt2YSb_NH2_45_1c | Pt2YSb | 3 | 3
118 | Pt2YSb_NNHv_0_2t | 2.512530645 | Pt2YSb_NNHv_0_2t | Pt2YSb_NNHv_0_2t | Pt2YSb | 0 | 1
119 | Pt2ZrAl_N2h_90_1c | -0.1343048 | Pt2ZrAl_N2h_90_1c | Pt2ZrAl_N2h_90_1c | Pt2ZrAl | 3 | 0
120 | Pt2ZrAl_NH_0_1c | -1.41521375 | Pt2ZrAl_NH_0_1c | Pt2ZrAl_NH_0_1c | Pt2ZrAl | 3 | 2
121 | Pt2ZrAl_NH2_45_1c | -1.151156725 | Pt2ZrAl_NH2_45_1c | Pt2ZrAl_NH2_45_1c | Pt2ZrAl | 3 | 3
122 | Pt2ZrGa_N2h_90_1c | -0.1698197 | Pt2ZrGa_N2h_90_1c | Pt2ZrGa_N2h_90_1c | Pt2ZrGa | 3 | 0
123 | Pt2ZrGa_NH2_45_1c | -1.340792885 | Pt2ZrGa_NH2_45_1c | Pt2ZrGa_NH2_45_1c | Pt2ZrGa | 3 | 3
124 | Pt2ZrGe_N2v_0_2t | -0.5711055 | Pt2ZrGe_N2v_0_2t | Pt2ZrGe_N2v_0_2t | Pt2ZrGe | 0 | 0
125 | Pt2ZrGe_NH_0_1c | -2.87592963 | Pt2ZrGe_NH_0_1c | Pt2ZrGe_NH_0_1c | Pt2ZrGe | 3 | 2
126 | Pt2ZrGe_NNHv_0_2t | 1.457539045 | Pt2ZrGe_NNHv_0_2t | Pt2ZrGe_NNHv_0_2t | Pt2ZrGe | 0 | 1
127 | Pt2ZrIn_N2h_90_1c | 0.224692 | Pt2ZrIn_N2h_90_1c | Pt2ZrIn_N2h_90_1c | Pt2ZrIn | 3 | 0
128 | Pt2ZrIn_N2v_0_2t | -0.287257 | Pt2ZrIn_N2v_0_2t | Pt2ZrIn_N2v_0_2t | Pt2ZrIn | 0 | 0
129 | Pt2ZrIn_NH2_45_1c | -0.534421415 | Pt2ZrIn_NH2_45_1c | Pt2ZrIn_NH2_45_1c | Pt2ZrIn | 3 | 3
130 | Pt2ZrIn_NH2_0_1t | 0.5148016 | Pt2ZrIn_NH2_0_1t | Pt2ZrIn_NH2_0_1t | Pt2ZrIn | 0 | 3
131 | Pt2ZrIn_NH2_0_2t | -1.166823805 | Pt2ZrIn_NH2_0_2t | Pt2ZrIn_NH2_0_2t | Pt2ZrIn | 0 | 3
132 | Pt2ZrSb_NH_0_1c | -1.67324963 | Pt2ZrSb_NH_0_1c | Pt2ZrSb_NH_0_1c | Pt2ZrSb | 3 | 2
133 | Pt2ZrSb_NH2_45_1c | -0.923013625 | Pt2ZrSb_NH2_45_1c | Pt2ZrSb_NH2_45_1c | Pt2ZrSb | 3 | 3
134 | Pt2ZrSb_NNHv_0_2t | 1.688160155 | Pt2ZrSb_NNHv_0_2t | Pt2ZrSb_NNHv_0_2t | Pt2ZrSb | 0 | 1
135 | Pt2ZrSi_NH_0_2t | -2.425919 | Pt2ZrSi_NH_0_2t | Pt2ZrSi_NH_0_2t | Pt2ZrSi | 0 | 2
136 | Pt2ZrSn_NH_0_1c | -1.044842 | Pt2ZrSn_NH_0_1c | Pt2ZrSn_NH_0_1c | Pt2ZrSn | 3 | 2
137 | Pt2ZrSn_NH2_45_1c | -0.8655246 | Pt2ZrSn_NH2_45_1c | Pt2ZrSn_NH2_45_1c | Pt2ZrSn | 3 | 3
138 | Pt2ZrSn_NH2_0_1t | 0.598095925 | Pt2ZrSn_NH2_0_1t | Pt2ZrSn_NH2_0_1t | Pt2ZrSn | 0 | 3
139 | Pt2ZrSn_NH2_0_2t | -1.107336 | Pt2ZrSn_NH2_0_2t | Pt2ZrSn_NH2_0_2t | Pt2ZrSn | 0 | 3
140 | Pt2ZrSn_NNHv_0_2t | 1.815309 | Pt2ZrSn_NNHv_0_2t | Pt2ZrSn_NNHv_0_2t | Pt2ZrSn | 0 | 1
141 | Pt2ZrTl_N2v_0_2t | -0.2246065 | Pt2ZrTl_N2v_0_2t | Pt2ZrTl_N2v_0_2t | Pt2ZrTl | 0 | 0
142 | Pt2ZrTl_NH_0_1c | -1.00221977 | Pt2ZrTl_NH_0_1c | Pt2ZrTl_NH_0_1c | Pt2ZrTl | 3 | 2
143 | Pt2ZrTl_NH_0_2t | -0.3295199 | Pt2ZrTl_NH_0_2t | Pt2ZrTl_NH_0_2t | Pt2ZrTl | 0 | 2
144 | Pt2ZrTl_NH2_45_1c | -0.4681011 | Pt2ZrTl_NH2_45_1c | Pt2ZrTl_NH2_45_1c | Pt2ZrTl | 3 | 3
145 | Pt2ZrTl_NH2_0_1t | 0.3248767 | Pt2ZrTl_NH2_0_1t | Pt2ZrTl_NH2_0_1t | Pt2ZrTl | 0 | 3
146 | Pt2ZrTl_NH2_0_2t | -1.071565 | Pt2ZrTl_NH2_0_2t | Pt2ZrTl_NH2_0_2t | Pt2ZrTl | 0 | 3
147 | Pt2ZrTl_NNHv_0_2t | 1.937681355 | Pt2ZrTl_NNHv_0_2t | Pt2ZrTl_NNHv_0_2t | Pt2ZrTl | 0 | 1
148 | Pt2ZrZn_NH_0_1c | -1.270515 | Pt2ZrZn_NH_0_1c | Pt2ZrZn_NH_0_1c | Pt2ZrZn | 3 | 2
149 | Pt2ZrZn_NH2_45_1c | -0.739307905 | Pt2ZrZn_NH2_45_1c | Pt2ZrZn_NH2_45_1c | Pt2ZrZn | 3 | 3
150 | Rh2HfSi_N2h_90_1c | 0.1256755 | Rh2HfSi_N2h_90_1c | Rh2HfSi_N2h_90_1c | Rh2HfSi | 3 | 0
151 | Rh2HfSi_NH2_45_1c | -0.9456956 | Rh2HfSi_NH2_45_1c | Rh2HfSi_NH2_45_1c | Rh2HfSi | 3 | 3
152 | Rh2HfSi_NH2_45_1b | -1.197978 | Rh2HfSi_NH2_45_1b | Rh2HfSi_NH2_45_1b | Rh2HfSi | 1 | 3
153 | Rh2HfTl_N2v_0_2t | -0.21137027 | Rh2HfTl_N2v_0_2t | Rh2HfTl_N2v_0_2t | Rh2HfTl | 0 | 0
154 | Rh2HfTl_NH2_45_1c | -0.3574682 | Rh2HfTl_NH2_45_1c | Rh2HfTl_NH2_45_1c | Rh2HfTl | 3 | 3
155 | Rh2HfTl_NH2_45_1b | -1.009986 | Rh2HfTl_NH2_45_1b | Rh2HfTl_NH2_45_1b | Rh2HfTl | 1 | 3
156 | Rh2HfTl_NNHv_0_2t | 2.021468 | Rh2HfTl_NNHv_0_2t | Rh2HfTl_NNHv_0_2t | Rh2HfTl | 0 | 1
157 | Rh2HfZn_NH_0_1t | 1.32263713 | Rh2HfZn_NH_0_1t | Rh2HfZn_NH_0_1t | Rh2HfZn | 0 | 2
158 | Rh2HfZn_NH2_45_1c | -0.3938814 | Rh2HfZn_NH2_45_1c | Rh2HfZn_NH2_45_1c | Rh2HfZn | 3 | 3
159 | Rh2HfZn_NH2_45_1b | -1.127833365 | Rh2HfZn_NH2_45_1b | Rh2HfZn_NH2_45_1b | Rh2HfZn | 1 | 3
160 | Rh2HfZn_NNHv_0_1t | 2.001989 | Rh2HfZn_NNHv_0_1t | Rh2HfZn_NNHv_0_1t | Rh2HfZn | 0 | 1
161 | Rh2TiAl_N2h_90_1c | 0.00972855 | Rh2TiAl_N2h_90_1c | Rh2TiAl_N2h_90_1c | Rh2TiAl | 3 | 0
162 | Rh2TiAl_NH2_45_1c | -0.448543435 | Rh2TiAl_NH2_45_1c | Rh2TiAl_NH2_45_1c | Rh2TiAl | 3 | 3
163 | Rh2TiAl_NH2_45_1b | -1.047679 | Rh2TiAl_NH2_45_1b | Rh2TiAl_NH2_45_1b | Rh2TiAl | 1 | 3
164 | Rh2TiAl_NNHv_0_2t | 1.708182 | Rh2TiAl_NNHv_0_2t | Rh2TiAl_NNHv_0_2t | Rh2TiAl | 0 | 1
165 | Rh2TiB_N2h_90_1c | 0.1227275 | Rh2TiB_N2h_90_1c | Rh2TiB_N2h_90_1c | Rh2TiB | 3 | 0
166 | Rh2TiB_NH2_45_1c | -0.8131785 | Rh2TiB_NH2_45_1c | Rh2TiB_NH2_45_1c | Rh2TiB | 3 | 3
167 | Rh2TiB_NNHv_0_1t | 2.256016 | Rh2TiB_NNHv_0_1t | Rh2TiB_NNHv_0_1t | Rh2TiB | 0 | 1
168 | Rh2TiB_NNHv_0_2t | 1.757734745 | Rh2TiB_NNHv_0_2t | Rh2TiB_NNHv_0_2t | Rh2TiB | 0 | 1
169 | Rh2TiGa_N2h_90_1c | 0.06875573 | Rh2TiGa_N2h_90_1c | Rh2TiGa_N2h_90_1c | Rh2TiGa | 3 | 0
170 | Rh2TiGa_NH2_45_1c | -0.4273054 | Rh2TiGa_NH2_45_1c | Rh2TiGa_NH2_45_1c | Rh2TiGa | 3 | 3
171 | Rh2TiGa_NH2_45_1b | -1.012594975 | Rh2TiGa_NH2_45_1b | Rh2TiGa_NH2_45_1b | Rh2TiGa | 1 | 3
172 | Rh2TiGa_NNHv_0_2t | 1.782353605 | Rh2TiGa_NNHv_0_2t | Rh2TiGa_NNHv_0_2t | Rh2TiGa | 0 | 1
173 | Rh2TiIn_N2h_90_1c | -0.00258099 | Rh2TiIn_N2h_90_1c | Rh2TiIn_N2h_90_1c | Rh2TiIn | 3 | 0
174 | Rh2TiIn_NH_0_1c | -0.9046327 | Rh2TiIn_NH_0_1c | Rh2TiIn_NH_0_1c | Rh2TiIn | 3 | 2
175 | Rh2TiIn_NH2_45_1c | -0.3187008 | Rh2TiIn_NH2_45_1c | Rh2TiIn_NH2_45_1c | Rh2TiIn | 3 | 3
176 | Rh2TiIn_NNHv_0_2t | 1.799735795 | Rh2TiIn_NNHv_0_2t | Rh2TiIn_NNHv_0_2t | Rh2TiIn | 0 | 1
177 | Rh2TiPb_N2v_0_2t | -0.2607055 | Rh2TiPb_N2v_0_2t | Rh2TiPb_N2v_0_2t | Rh2TiPb | 0 | 0
178 | Rh2TiPb_NH2_45_1c | -0.5007798 | Rh2TiPb_NH2_45_1c | Rh2TiPb_NH2_45_1c | Rh2TiPb | 3 | 3
179 | Rh2TiPb_NNHv_0_2t | 1.645778825 | Rh2TiPb_NNHv_0_2t | Rh2TiPb_NNHv_0_2t | Rh2TiPb | 0 | 1
180 | Rh2TiSi_NH2_45_1c | -0.7296424 | Rh2TiSi_NH2_45_1c | Rh2TiSi_NH2_45_1c | Rh2TiSi | 3 | 3
181 | Rh2TiSi_NH2_45_1b | -1.069173 | Rh2TiSi_NH2_45_1b | Rh2TiSi_NH2_45_1b | Rh2TiSi | 1 | 3
182 | Rh2TiZn_N2h_90_1c | -0.1804858 | Rh2TiZn_N2h_90_1c | Rh2TiZn_N2h_90_1c | Rh2TiZn | 3 | 0
183 | Rh2TiZn_N2v_0_1t | -0.215635 | Rh2TiZn_N2v_0_1t | Rh2TiZn_N2v_0_1t | Rh2TiZn | 0 | 0
184 | Rh2TiZn_NH_0_1t | 1.39627541 | Rh2TiZn_NH_0_1t | Rh2TiZn_NH_0_1t | Rh2TiZn | 0 | 2
185 | Rh2TiZn_NH2_45_1c | -0.1881457 | Rh2TiZn_NH2_45_1c | Rh2TiZn_NH2_45_1c | Rh2TiZn | 3 | 3
186 | Rh2TiZn_NH2_45_1b | -1.000319 | Rh2TiZn_NH2_45_1b | Rh2TiZn_NH2_45_1b | Rh2TiZn | 1 | 3
187 | Rh2TiZn_NNHv_0_1t | 1.894384765 | Rh2TiZn_NNHv_0_1t | Rh2TiZn_NNHv_0_1t | Rh2TiZn | 0 | 1
188 | Rh2YSi_NH2_45_1c | -0.7428981 | Rh2YSi_NH2_45_1c | Rh2YSi_NH2_45_1c | Rh2YSi | 3 | 3
189 | Rh2ZrSi_NH2_45_1c | -1.007222 | Rh2ZrSi_NH2_45_1c | Rh2ZrSi_NH2_45_1c | Rh2ZrSi | 3 | 3
190 | Rh2ZrSi_NH2_45_1b | -1.098642 | Rh2ZrSi_NH2_45_1b | Rh2ZrSi_NH2_45_1b | Rh2ZrSi | 1 | 3
191 | Rh2ZrZn_N2h_90_1c | -0.176084 | Rh2ZrZn_N2h_90_1c | Rh2ZrZn_N2h_90_1c | Rh2ZrZn | 3 | 0
192 | Rh2ZrZn_NH_0_1t | 1.271259 | Rh2ZrZn_NH_0_1t | Rh2ZrZn_NH_0_1t | Rh2ZrZn | 0 | 2
193 | Rh2ZrZn_NH2_45_1c | -0.4802329 | Rh2ZrZn_NH2_45_1c | Rh2ZrZn_NH2_45_1c | Rh2ZrZn | 3 | 3
194 | Rh2ZrZn_NH2_45_1b | -1.049014 | Rh2ZrZn_NH2_45_1b | Rh2ZrZn_NH2_45_1b | Rh2ZrZn | 1 | 3
195 | Rh2ZrZn_NNHv_0_1t | 1.971275085 | Rh2ZrZn_NNHv_0_1t | Rh2ZrZn_NNHv_0_1t | Rh2ZrZn | 0 | 1
196 | Sc2PtB_NH_0_1h | -1.014505 | Sc2PtB_NH_0_1h | Sc2PtB_NH_0_1h | Sc2PtB | 2 | 2
197 | Sc2PtB_NH_0_1t | 1.514349 | Sc2PtB_NH_0_1t | Sc2PtB_NH_0_1t | Sc2PtB | 0 | 2
198 | Ru2WAl_NH_0_2h | -1.275269 | Ru2WAl_NH_0_2h | Ru2WAl_NH_0_2h | Ru2WAl | 2 | 2
199 | Ir2NbAl_NNHh_90_1c | 0.325779 | Ir2NbAl_NNHh_90_1c | Ir2NbAl_NNHh_90_1c | Ir2NbAl | 3 | 1
200 | Ti2TaSi_N2h_0_3c | 0.2107557 | Ti2TaSi_N2h_0_3c | Ti2TaSi_N2h_0_3c | Ti2TaSi | 3 | 0
201 | Rh2HfPb_NNHh_0_1c | 1.611688 | Rh2HfPb_NNHh_0_1c | Rh2HfPb_NNHh_0_1c | Rh2HfPb | 3 | 1
202 | Fe2ZrSn_NH2_45_1c | -1.14614 | Fe2ZrSn_NH2_45_1c | Fe2ZrSn_NH2_45_1c | Fe2ZrSn | 3 | 3
203 | Ru2HfPb_NH2_0_2t | -0.7773532 | Ru2HfPb_NH2_0_2t | Ru2HfPb_NH2_0_2t | Ru2HfPb | 0 | 3
204 | Au2YAs_N2v_0_2t | -0.03392979 | Au2YAs_N2v_0_2t | Au2YAs_N2v_0_2t | Au2YAs | 0 | 0
205 | Ti2HfSn_NH2_45_1c | -1.642644365 | Ti2HfSn_NH2_45_1c | Ti2HfSn_NH2_45_1c | Ti2HfSn | 3 | 3
206 | Cu2YTl_N2v_0_2t | -0.1393679 | Cu2YTl_N2v_0_2t | Cu2YTl_N2v_0_2t | Cu2YTl | 0 | 0
207 | Au2ScGa_NH_0_3h | 0.1984604 | Au2ScGa_NH_0_3h | Au2ScGa_NH_0_3h | Au2ScGa | 2 | 2
208 | Ru2TaGa_H_0_1c | -0.628526065 | Ru2TaGa_H_0_1c | Ru2TaGa_H_0_1c | Ru2TaGa | 3 | 4
209 | Ti2NbZn_NH2_45_1c | -1.633324945 | Ti2NbZn_NH2_45_1c | Ti2NbZn_NH2_45_1c | Ti2NbZn | 3 | 3
210 | Ag2ScIn_NH2_45_3t | 0.1444575 | Ag2ScIn_NH2_45_3t | Ag2ScIn_NH2_45_3t | Ag2ScIn | 0 | 3
211 | Sc2NbSb_NH_0_1h | -2.53730232 | Sc2NbSb_NH_0_1h | Sc2NbSb_NH_0_1h | Sc2NbSb | 2 | 2
212 | Ru2TiSi_N2h_0_3c | 0.2749385 | Ru2TiSi_N2h_0_3c | Ru2TiSi_N2h_0_3c | Ru2TiSi | 3 | 0
213 | V2TiSn_NH_0_2t | 0.06682598 | V2TiSn_NH_0_2t | V2TiSn_NH_0_2t | V2TiSn | 0 | 2
214 | Ru2ZrGa_NNHh_0_1c | -0.03719654 | Ru2ZrGa_NNHh_0_1c | Ru2ZrGa_NNHh_0_1c | Ru2ZrGa | 3 | 1
215 | Ti2WAs_NH2_0_1t | -0.5704607 | Ti2WAs_NH2_0_1t | Ti2WAs_NH2_0_1t | Ti2WAs | 0 | 3
216 | Ru2ZrGe_NNHh_90_1c | -0.3491892 | Ru2ZrGe_NNHh_90_1c | Ru2ZrGe_NNHh_90_1c | Ru2ZrGe | 3 | 1
217 | Cu2TiAl_NH_0_2h | -1.811964 | Cu2TiAl_NH_0_2h | Cu2TiAl_NH_0_2h | Cu2TiAl | 2 | 2
218 | Ti2NbAs_NH2_0_1t | -0.681048595 | Ti2NbAs_NH2_0_1t | Ti2NbAs_NH2_0_1t | Ti2NbAs | 0 | 3
219 | Co2ScTl_NNHh_0_1c | -0.7301521 | Co2ScTl_NNHh_0_1c | Co2ScTl_NNHh_0_1c | Co2ScTl | 3 | 1
220 | Au2ZrGe_NNHv_0_2t | 1.726672125 | Au2ZrGe_NNHv_0_2t | Au2ZrGe_NNHv_0_2t | Au2ZrGe | 0 | 1
221 | Mn2MoSi_H_0_3c | -0.1125331 | Mn2MoSi_H_0_3c | Mn2MoSi_H_0_3c | Mn2MoSi | 3 | 4
222 | Rh2ZrZn_NH_0_2t | 0.3978032 | Rh2ZrZn_NH_0_2t | Rh2ZrZn_NH_0_2t | Rh2ZrZn | 0 | 2
223 | Rh2ZrIn_NH2_0_2t | -1.010839 | Rh2ZrIn_NH2_0_2t | Rh2ZrIn_NH2_0_2t | Rh2ZrIn | 0 | 3
224 | Rh2TaSn_NH2_45_1c | -0.6663442 | Rh2TaSn_NH2_45_1c | Rh2TaSn_NH2_45_1c | Rh2TaSn | 3 | 3
225 | Rh2YSi_N2h_0_1c | 0.2581495 | Rh2YSi_N2h_0_1c | Rh2YSi_N2h_0_1c | Rh2YSi | 3 | 0
226 | Rh2ZrTl_NH2_45_1c | -0.550161865 | Rh2ZrTl_NH2_45_1c | Rh2ZrTl_NH2_45_1c | Rh2ZrTl | 3 | 3
227 | Cd2YGa_NNHv_0_2t | 2.113943275 | Cd2YGa_NNHv_0_2t | Cd2YGa_NNHv_0_2t | Cd2YGa | 0 | 1
228 | Ir2CuSn_N2h_90_1c | 0.8837623 | Ir2CuSn_N2h_90_1c | Ir2CuSn_N2h_90_1c | Ir2CuSn | 3 | 0
229 | Rh2NbIn_NH2_0_1t | 0.3788111 | Rh2NbIn_NH2_0_1t | Rh2NbIn_NH2_0_1t | Rh2NbIn | 0 | 3
230 | Au2TiGa_NNHv_0_2t | 1.364566 | Au2TiGa_NNHv_0_2t | Au2TiGa_NNHv_0_2t | Au2TiGa | 0 | 1
231 | Ni2TiGe_H_0_1c | -0.6677938 | Ni2TiGe_H_0_1c | Ni2TiGe_H_0_1c | Ni2TiGe | 3 | 4
232 | Os2TiGa_NH_0_2t | 0.86648552 | Os2TiGa_NH_0_2t | Os2TiGa_NH_0_2t | Os2TiGa | 0 | 2
233 | Os2NbAl_NH2_45_1b | -1.210034 | Os2NbAl_NH2_45_1b | Os2NbAl_NH2_45_1b | Os2NbAl | 1 | 3
234 | Mn2WSi_NNHh_0_2c | 1.462207 | Mn2WSi_NNHh_0_2c | Mn2WSi_NNHh_0_2c | Mn2WSi | 3 | 1
235 | Pt2TiZn_NH2_0_1t | 0.6309252 | Pt2TiZn_NH2_0_1t | Pt2TiZn_NH2_0_1t | Pt2TiZn | 0 | 3
236 | Ru2TaIn_NNHv_0_2t | 1.572226 | Ru2TaIn_NNHv_0_2t | Ru2TaIn_NNHv_0_2t | Ru2TaIn | 0 | 1
237 | Rh2CuIn_N2v_0_1t | -0.451535 | Rh2CuIn_N2v_0_1t | Rh2CuIn_N2v_0_1t | Rh2CuIn | 0 | 0
238 | Pt2YPb_NH_0_2t | 1.526987 | Pt2YPb_NH_0_2t | Pt2YPb_NH_0_2t | Pt2YPb | 0 | 2
239 | Pd2HfZn_NH_0_1c | -1.417935 | Pd2HfZn_NH_0_1c | Pd2HfZn_NH_0_1c | Pd2HfZn | 3 | 2
240 | Ni2ZrSi_NH2_45_3c | 0.1527891 | Ni2ZrSi_NH2_45_3c | Ni2ZrSi_NH2_45_3c | Ni2ZrSi | 3 | 3
241 | Rh2ScGe_N2h_0_1c | 0.398044 | Rh2ScGe_N2h_0_1c | Rh2ScGe_N2h_0_1c | Rh2ScGe | 3 | 0
242 | Pt2CuGa_NNHv_0_3t | 3.259578 | Pt2CuGa_NNHv_0_3t | Pt2CuGa_NNHv_0_3t | Pt2CuGa | 0 | 1
243 | Co2TiZn_NH_0_3c | -0.7183298 | Co2TiZn_NH_0_3c | Co2TiZn_NH_0_3c | Co2TiZn | 3 | 2
244 | Au2CuAl_H_0_2c | 0.332789585 | Au2CuAl_H_0_2c | Au2CuAl_H_0_2c | Au2CuAl | 3 | 4
245 | Sc2CoIn_NH_0_1h | -2.146071 | Sc2CoIn_NH_0_1h | Sc2CoIn_NH_0_1h | Sc2CoIn | 2 | 2
246 | Rh2NbSn_NNHv_0_2t | 0.9960508 | Rh2NbSn_NNHv_0_2t | Rh2NbSn_NNHv_0_2t | Rh2NbSn | 0 | 1
247 | Ru2TaAl_H_0_1c | -0.5431928 | Ru2TaAl_H_0_1c | Ru2TaAl_H_0_1c | Ru2TaAl | 3 | 4
248 | Ti2WGe_H_0_1c | -0.540121 | Ti2WGe_H_0_1c | Ti2WGe_H_0_1c | Ti2WGe | 3 | 4
249 | Rh2NbIn_NNHv_0_2t | 1.269187 | Rh2NbIn_NNHv_0_2t | Rh2NbIn_NNHv_0_2t | Rh2NbIn | 0 | 1
250 | Ru2TaZn_NH2_0_1t | -0.3148495 | Ru2TaZn_NH2_0_1t | Ru2TaZn_NH2_0_1t | Ru2TaZn | 0 | 3
251 | Ru2ZrZn_NH2_0_1t | -0.3966819 | Ru2ZrZn_NH2_0_1t | Ru2ZrZn_NH2_0_1t | Ru2ZrZn | 0 | 3
252 | Ti2AgSi_N2h_0_1c | -0.3380737 | Ti2AgSi_N2h_0_1c | Ti2AgSi_N2h_0_1c | Ti2AgSi | 3 | 0
253 | Rh2NiAs_N2h_90_1c | -0.2909329 | Rh2NiAs_N2h_90_1c | Rh2NiAs_N2h_90_1c | Rh2NiAs | 3 | 0
254 | Ru2HfZn_NH_0_2t | 0.9691425 | Ru2HfZn_NH_0_2t | Ru2HfZn_NH_0_2t | Ru2HfZn | 0 | 2
255 | Ti2AgSi_NNHv_0_2t | 3.536905395 | Ti2AgSi_NNHv_0_2t | Ti2AgSi_NNHv_0_2t | Ti2AgSi | 0 | 1
256 | V2TiSi_NH_0_3t | 0.2861482 | V2TiSi_NH_0_3t | V2TiSi_NH_0_3t | V2TiSi | 0 | 2
257 | Ru2CuAl_NH2_45_1c | -0.9651756 | Ru2CuAl_NH2_45_1c | Ru2CuAl_NH2_45_1c | Ru2CuAl | 3 | 3
258 | Rh2TiGa_NH2_0_2t | -0.9657245 | Rh2TiGa_NH2_0_2t | Rh2TiGa_NH2_0_2t | Rh2TiGa | 0 | 3
259 | Pd2CuIn_H_0_1h | -0.2565093 | Pd2CuIn_H_0_1h | Pd2CuIn_H_0_1h | Pd2CuIn | 2 | 4
260 | Ti2MoB_NH_0_1c | -2.332819 | Ti2MoB_NH_0_1c | Ti2MoB_NH_0_1c | Ti2MoB | 3 | 2
261 | Rh2WAl_NH_0_3c | 0.3284373 | Rh2WAl_NH_0_3c | Rh2WAl_NH_0_3c | Rh2WAl | 3 | 2
262 | Sc2RuAl_NNHh_90_1c | -0.944886325 | Sc2RuAl_NNHh_90_1c | Sc2RuAl_NNHh_90_1c | Sc2RuAl | 3 | 1
263 | Ti2NbSb_NH_0_1h | -2.35318675 | Ti2NbSb_NH_0_1h | Ti2NbSb_NH_0_1h | Ti2NbSb | 2 | 2
264 | Mn2VAs_NH_0_1c | -2.25399338 | Mn2VAs_NH_0_1c | Mn2VAs_NH_0_1c | Mn2VAs | 3 | 2
265 | Rh2ZrBi_NNHh_0_1c | 1.080077335 | Rh2ZrBi_NNHh_0_1c | Rh2ZrBi_NNHh_0_1c | Rh2ZrBi | 3 | 1
266 | Ru2NbZn_NH2_0_1t | -0.3300998 | Ru2NbZn_NH2_0_1t | Ru2NbZn_NH2_0_1t | Ru2NbZn | 0 | 3
267 | Ti2CrGe_NH_0_2c | -1.049971 | Ti2CrGe_NH_0_2c | Ti2CrGe_NH_0_2c | Ti2CrGe | 3 | 2
268 | Au2YPb_NH_0_2t | 1.032536 | Au2YPb_NH_0_2t | Au2YPb_NH_0_2t | Au2YPb | 0 | 2
269 | Rh2HfSn_NH_0_2t | -0.2231818 | Rh2HfSn_NH_0_2t | Rh2HfSn_NH_0_2t | Rh2HfSn | 0 | 2
270 | Pt2NiAl_H_0_1c | -0.4453833 | Pt2NiAl_H_0_1c | Pt2NiAl_H_0_1c | Pt2NiAl | 3 | 4
271 | Rh2VAl_N2v_0_3t | 0.3235058 | Rh2VAl_N2v_0_3t | Rh2VAl_N2v_0_3t | Rh2VAl | 0 | 0
272 | Ni2CoAl_NNHh_90_1c | -0.2673913 | Ni2CoAl_NNHh_90_1c | Ni2CoAl_NNHh_90_1c | Ni2CoAl | 3 | 1
273 | Ru2TaAl_NH2_45_2b | -0.04347376 | Ru2TaAl_NH2_45_2b | Ru2TaAl_NH2_45_2b | Ru2TaAl | 1 | 3
274 | Ir2HfAl_NH_0_2c | -0.9772009 | Ir2HfAl_NH_0_2c | Ir2HfAl_NH_0_2c | Ir2HfAl | 3 | 2
275 | Ti2VAs_NH_0_3c | -0.9006404 | Ti2VAs_NH_0_3c | Ti2VAs_NH_0_3c | Ti2VAs | 3 | 2
276 | Rh2PtGe_NH2_0_1t | 0.3562425 | Rh2PtGe_NH2_0_1t | Rh2PtGe_NH2_0_1t | Rh2PtGe | 0 | 3
277 | Cu2TiAl_H_0_2c | -0.3637268 | Cu2TiAl_H_0_2c | Cu2TiAl_H_0_2c | Cu2TiAl | 3 | 4
278 | Co2CuSi_NH_0_3c | 0.442215 | Co2CuSi_NH_0_3c | Co2CuSi_NH_0_3c | Co2CuSi | 3 | 2
279 | Ti2RuZn_N2v_0_2t | 0.3276272 | Ti2RuZn_N2v_0_2t | Ti2RuZn_N2v_0_2t | Ti2RuZn | 0 | 0
280 | Rh2ScGe_NH_0_1c | -0.7321084 | Rh2ScGe_NH_0_1c | Rh2ScGe_NH_0_1c | Rh2ScGe | 3 | 2
281 | Ru2YSb_H_0_1c | -0.6841047 | Ru2YSb_H_0_1c | Ru2YSb_H_0_1c | Ru2YSb | 3 | 4
282 | Os2NbGa_NNHh_0_1c | 0.3938243 | Os2NbGa_NNHh_0_1c | Os2NbGa_NNHh_0_1c | Os2NbGa | 3 | 1
283 | Rh2HfTl_NH2_0_2t | -1.087746365 | Rh2HfTl_NH2_0_2t | Rh2HfTl_NH2_0_2t | Rh2HfTl | 0 | 3
284 | Rh2AgSn_N2v_0_1t | -0.3909075 | Rh2AgSn_N2v_0_1t | Rh2AgSn_N2v_0_1t | Rh2AgSn | 0 | 0
285 | Ru2NiGa_N2h_90_1c | -0.02660281 | Ru2NiGa_N2h_90_1c | Ru2NiGa_N2h_90_1c | Ru2NiGa | 3 | 0
286 | Ti2VAs_NNHv_0_2t | 1.066188 | Ti2VAs_NNHv_0_2t | Ti2VAs_NNHv_0_2t | Ti2VAs | 0 | 1
287 | Sc2MoAs_NH2_45_1c | -1.429397535 | Sc2MoAs_NH2_45_1c | Sc2MoAs_NH2_45_1c | Sc2MoAs | 3 | 3
288 | Fe2TaGa_NH2_0_2t | -0.9702076 | Fe2TaGa_NH2_0_2t | Fe2TaGa_NH2_0_2t | Fe2TaGa | 0 | 3
289 | Ni2NbGa_NH2_45_1b | -1.280296 | Ni2NbGa_NH2_45_1b | Ni2NbGa_NH2_45_1b | Ni2NbGa | 1 | 3
290 | Pt2YGe_NH_0_2t | 1.363172 | Pt2YGe_NH_0_2t | Pt2YGe_NH_0_2t | Pt2YGe | 0 | 2
291 | V2CrSi_NH_0_2t | 0.1132189 | V2CrSi_NH_0_2t | V2CrSi_NH_0_2t | V2CrSi | 0 | 2
292 | Pt2NiSn_N2h_0_1c | 0.5779381 | Pt2NiSn_N2h_0_1c | Pt2NiSn_N2h_0_1c | Pt2NiSn | 3 | 0
293 | Co2CuGe_NNHh_0_1c | 0.1842899 | Co2CuGe_NNHh_0_1c | Co2CuGe_NNHh_0_1c | Co2CuGe | 3 | 1
294 | Ti2MoSi_N2h_90_1c | -2.14592971 | Ti2MoSi_N2h_90_1c | Ti2MoSi_N2h_90_1c | Ti2MoSi | 3 | 0
295 | Rh2HfSn_NNHv_0_2t | 1.917854 | Rh2HfSn_NNHv_0_2t | Rh2HfSn_NNHv_0_2t | Rh2HfSn | 0 | 1
296 | Co2ZrZn_H_0_2c | 0.2388021 | Co2ZrZn_H_0_2c | Co2ZrZn_H_0_2c | Co2ZrZn | 3 | 4
297 | Fe2ZrSi_N2h_90_3c | 0.4319772 | Fe2ZrSi_N2h_90_3c | Fe2ZrSi_N2h_90_3c | Fe2ZrSi | 3 | 0
298 | Ti2CrZn_N2v_0_1t | -0.2411715 | Ti2CrZn_N2v_0_1t | Ti2CrZn_N2v_0_1t | Ti2CrZn | 0 | 0
299 | Rh2HfPb_N2h_0_1c | 0.62376149 | Rh2HfPb_N2h_0_1c | Rh2HfPb_N2h_0_1c | Rh2HfPb | 3 | 0
300 | Pt2ScGa_NH_0_2t | 1.309767 | Pt2ScGa_NH_0_2t | Pt2ScGa_NH_0_2t | Pt2ScGa | 0 | 2
301 | Ti2VAs_NH2_0_2t | -0.9383425 | Ti2VAs_NH2_0_2t | Ti2VAs_NH2_0_2t | Ti2VAs | 0 | 3
302 | V2TaGa_NNHv_0_2t | 1.807354205 | V2TaGa_NNHv_0_2t | V2TaGa_NNHv_0_2t | V2TaGa | 0 | 1
303 | Ni2TaSb_NH2_0_2t | -1.449916085 | Ni2TaSb_NH2_0_2t | Ni2TaSb_NH2_0_2t | Ni2TaSb | 0 | 3
304 | Co2TaAs_NH2_45_1c | -1.533146155 | Co2TaAs_NH2_45_1c | Co2TaAs_NH2_45_1c | Co2TaAs | 3 | 3
305 | Sc2CoAl_NH_0_1c | -1.323432 | Sc2CoAl_NH_0_1c | Sc2CoAl_NH_0_1c | Sc2CoAl | 3 | 2
306 | Rh2ScPb_NH_0_2t | 1.045908 | Rh2ScPb_NH_0_2t | Rh2ScPb_NH_0_2t | Rh2ScPb | 0 | 2
307 | Ni2CoAl_NNHh_90_3c | 1.180189455 | Ni2CoAl_NNHh_90_3c | Ni2CoAl_NNHh_90_3c | Ni2CoAl | 3 | 1
308 | Rh2YSi_NH_0_2t | 1.65843063 | Rh2YSi_NH_0_2t | Rh2YSi_NH_0_2t | Rh2YSi | 0 | 2
309 | Ru2MoAl_N2h_0_3c | 0.3808837 | Ru2MoAl_N2h_0_3c | Ru2MoAl_N2h_0_3c | Ru2MoAl | 3 | 0
310 | Rh2ScPb_N2h_0_1c | 0.35650868 | Rh2ScPb_N2h_0_1c | Rh2ScPb_N2h_0_1c | Rh2ScPb | 3 | 0
311 | Sc2MoGa_N2v_0_2t | -0.8340745 | Sc2MoGa_N2v_0_2t | Sc2MoGa_N2v_0_2t | Sc2MoGa | 0 | 0
312 | Pd2CuGa_N2v_0_2t | 0.165981 | Pd2CuGa_N2v_0_2t | Pd2CuGa_N2v_0_2t | Pd2CuGa | 0 | 0
313 | Ti2NbSi_NH_0_2t | -0.3777915 | Ti2NbSi_NH_0_2t | Ti2NbSi_NH_0_2t | Ti2NbSi | 0 | 2
314 | Pd2TaAl_NH2_45_3t | -1.067732 | Pd2TaAl_NH2_45_3t | Pd2TaAl_NH2_45_3t | Pd2TaAl | 0 | 3
315 | Os2TaZn_NNHh_0_1c | 0.1114575 | Os2TaZn_NNHh_0_1c | Os2TaZn_NNHh_0_1c | Os2TaZn | 3 | 1
316 | Ni2NbGa_N2v_0_2t | -0.5412683 | Ni2NbGa_N2v_0_2t | Ni2NbGa_N2v_0_2t | Ni2NbGa | 0 | 0
317 | V2FeSi_NH_0_1h | -1.766507 | V2FeSi_NH_0_1h | V2FeSi_NH_0_1h | V2FeSi | 2 | 2
318 | Ni2CuAl_H_0_3c | -0.3255969 | Ni2CuAl_H_0_3c | Ni2CuAl_H_0_3c | Ni2CuAl | 3 | 4
319 | Ni2TiTl_NH2_45_1b | -1.201793 | Ni2TiTl_NH2_45_1b | Ni2TiTl_NH2_45_1b | Ni2TiTl | 1 | 3
320 | Pt2ScSb_NH_0_1h | -0.3074339 | Pt2ScSb_NH_0_1h | Pt2ScSb_NH_0_1h | Pt2ScSb | 2 | 2
321 | Rh2ScAl_NH_0_1h | -0.4469914 | Rh2ScAl_NH_0_1h | Rh2ScAl_NH_0_1h | Rh2ScAl | 2 | 2
322 | Rh2TiSi_NH_0_3c | 1.821355 | Rh2TiSi_NH_0_3c | Rh2TiSi_NH_0_3c | Rh2TiSi | 3 | 2
323 | Rh2VAl_NNHh_0_3c | 1.650886 | Rh2VAl_NNHh_0_3c | Rh2VAl_NNHh_0_3c | Rh2VAl | 3 | 1
324 | Rh2ScBi_NH_0_1h | -0.3109397 | Rh2ScBi_NH_0_1h | Rh2ScBi_NH_0_1h | Rh2ScBi | 2 | 2
325 | Ti2WSb_N2v_0_1t | -0.3633683 | Ti2WSb_N2v_0_1t | Ti2WSb_N2v_0_1t | Ti2WSb | 0 | 0
326 | Sc2MoZn_N2h_90_1c | -2.45123854 | Sc2MoZn_N2h_90_1c | Sc2MoZn_N2h_90_1c | Sc2MoZn | 3 | 0
327 | Rh2ZrTl_NH_0_1c | -1.078145 | Rh2ZrTl_NH_0_1c | Rh2ZrTl_NH_0_1c | Rh2ZrTl | 3 | 2
328 | Cu2RuAl_NNHh_0_1c | 1.348915475 | Cu2RuAl_NNHh_0_1c | Cu2RuAl_NNHh_0_1c | Cu2RuAl | 3 | 1
329 | Rh2NbSn_NNHh_90_1c | -0.6778253 | Rh2NbSn_NNHh_90_1c | Rh2NbSn_NNHh_90_1c | Rh2NbSn | 3 | 1
330 | Rh2ScSi_NH_0_3t | 1.393389 | Rh2ScSi_NH_0_3t | Rh2ScSi_NH_0_3t | Rh2ScSi | 0 | 2
331 | Pd2NiGa_N2v_0_2t | -0.5472308 | Pd2NiGa_N2v_0_2t | Pd2NiGa_N2v_0_2t | Pd2NiGa | 0 | 0
332 | Rh2WAl_NH_0_2h | -1.853281 | Rh2WAl_NH_0_2h | Rh2WAl_NH_0_2h | Rh2WAl | 2 | 2
333 | Rh2ZrZn_NH2_0_2t | -0.8127983 | Rh2ZrZn_NH2_0_2t | Rh2ZrZn_NH2_0_2t | Rh2ZrZn | 0 | 3
334 | Sc2CuSi_NH2_0_2t | -0.436271805 | Sc2CuSi_NH2_0_2t | Sc2CuSi_NH2_0_2t | Sc2CuSi | 0 | 3
335 | Ir2VAl_N2v_0_2t | -0.5774973 | Ir2VAl_N2v_0_2t | Ir2VAl_N2v_0_2t | Ir2VAl | 0 | 0
336 | Rh2ZrGa_NH2_45_3t | 0.1717112 | Rh2ZrGa_NH2_45_3t | Rh2ZrGa_NH2_45_3t | Rh2ZrGa | 0 | 3
337 | Rh2YSb_NNHv_0_2t | 2.908907 | Rh2YSb_NNHv_0_2t | Rh2YSb_NNHv_0_2t | Rh2YSb | 0 | 1
338 | Ni2NbGa_NNHv_0_3t | 3.334087525 | Ni2NbGa_NNHv_0_3t | Ni2NbGa_NNHv_0_3t | Ni2NbGa | 0 | 1
339 | Co2CuSi_NH_0_2t | 2.3966271 | Co2CuSi_NH_0_2t | Co2CuSi_NH_0_2t | Co2CuSi | 0 | 2
340 | Ru2ScPb_N2h_0_1c | -0.6833709 | Ru2ScPb_N2h_0_1c | Ru2ScPb_N2h_0_1c | Ru2ScPb | 3 | 0
341 | Co2TiZn_NH_0_2h | -0.9274956 | Co2TiZn_NH_0_2h | Co2TiZn_NH_0_2h | Co2TiZn | 2 | 2
342 | Os2HfIn_NH_0_2t | 1.010015 | Os2HfIn_NH_0_2t | Os2HfIn_NH_0_2t | Os2HfIn | 0 | 2
343 | Ru2HfSn_H_0_2c | 0.6356147 | Ru2HfSn_H_0_2c | Ru2HfSn_H_0_2c | Ru2HfSn | 3 | 4
344 | Ti2MoSi_N2v_0_2t | -0.2012569 | Ti2MoSi_N2v_0_2t | Ti2MoSi_N2v_0_2t | Ti2MoSi | 0 | 0
345 | Au2ScPb_NNHv_0_2t | 2.145725935 | Au2ScPb_NNHv_0_2t | Au2ScPb_NNHv_0_2t | Au2ScPb | 0 | 1
346 | Ru2ScAs_N2h_90_1c | -0.9124892 | Ru2ScAs_N2h_90_1c | Ru2ScAs_N2h_90_1c | Ru2ScAs | 3 | 0
347 | Fe2NbAl_NH_0_2c | -1.312714 | Fe2NbAl_NH_0_2c | Fe2NbAl_NH_0_2c | Fe2NbAl | 3 | 2
348 | Pt2NiIn_NH2_0_2t | 0.0993935 | Pt2NiIn_NH2_0_2t | Pt2NiIn_NH2_0_2t | Pt2NiIn | 0 | 3
349 | Ni2MoAl_NH_0_3t | 1.008103 | Ni2MoAl_NH_0_3t | Ni2MoAl_NH_0_3t | Ni2MoAl | 0 | 2
350 | Co2TiZn_NNHv_0_2t | 1.916143445 | Co2TiZn_NNHv_0_2t | Co2TiZn_NNHv_0_2t | Co2TiZn | 0 | 1
351 | Ni2TiSn_NNHh_90_1c | -0.6060438 | Ni2TiSn_NNHh_90_1c | Ni2TiSn_NNHh_90_1c | Ni2TiSn | 3 | 1
352 | Ti2MoGa_NH2_45_1c | -1.635876055 | Ti2MoGa_NH2_45_1c | Ti2MoGa_NH2_45_1c | Ti2MoGa | 3 | 3
353 | Ir2TaGa_NNHh_0_1c | 1.731155025 | Ir2TaGa_NNHh_0_1c | Ir2TaGa_NNHh_0_1c | Ir2TaGa | 3 | 1
354 | Ni2PtAl_NNHv_0_3t | 2.786667895 | Ni2PtAl_NNHv_0_3t | Ni2PtAl_NNHv_0_3t | Ni2PtAl | 0 | 1
355 | Rh2TiZn_NH2_0_1t | 0.1159572 | Rh2TiZn_NH2_0_1t | Rh2TiZn_NH2_0_1t | Rh2TiZn | 0 | 3
356 | Pt2ScGa_H_0_1c | -0.1662047 | Pt2ScGa_H_0_1c | Pt2ScGa_H_0_1c | Pt2ScGa | 3 | 4
357 | Rh2ZrTl_NH2_45_1b | -0.9463359 | Rh2ZrTl_NH2_45_1b | Rh2ZrTl_NH2_45_1b | Rh2ZrTl | 1 | 3
358 | Ir2ScGa_NH_0_1h | -0.5626526 | Ir2ScGa_NH_0_1h | Ir2ScGa_NH_0_1h | Ir2ScGa | 2 | 2
359 | Pt2TiAl_NNHh_90_1c | -0.330419 | Pt2TiAl_NNHh_90_1c | Pt2TiAl_NNHh_90_1c | Pt2TiAl | 3 | 1
360 | Fe2HfSi_NH_0_1c | -1.885204 | Fe2HfSi_NH_0_1c | Fe2HfSi_NH_0_1c | Fe2HfSi | 3 | 2
361 | Ir2NbGa_NH_0_1h | -0.6831849 | Ir2NbGa_NH_0_1h | Ir2NbGa_NH_0_1h | Ir2NbGa | 2 | 2
362 | Ag2YPb_NNHv_0_2t | 2.138002935 | Ag2YPb_NNHv_0_2t | Ag2YPb_NNHv_0_2t | Ag2YPb | 0 | 1
363 | Ti2AgSb_NNHv_0_2t | 3.469419675 | Ti2AgSb_NNHv_0_2t | Ti2AgSb_NNHv_0_2t | Ti2AgSb | 0 | 1
364 | Mn2CrSi_NNHv_0_3t | 3.270692 | Mn2CrSi_NNHv_0_3t | Mn2CrSi_NNHv_0_3t | Mn2CrSi | 0 | 1
365 | Sc2MoBi_NH2_0_2t | -1.180323895 | Sc2MoBi_NH2_0_2t | Sc2MoBi_NH2_0_2t | Sc2MoBi | 0 | 3
366 | Cu2PtAl_NNHh_0_2c | 1.348756165 | Cu2PtAl_NNHh_0_2c | Cu2PtAl_NNHh_0_2c | Cu2PtAl | 3 | 1
367 | Ru2HfAl_N2h_90_3c | -0.09703286 | Ru2HfAl_N2h_90_3c | Ru2HfAl_N2h_90_3c | Ru2HfAl | 3 | 0
368 | Os2ZrAl_NNHh_0_3c | -0.304767685 | Os2ZrAl_NNHh_0_3c | Os2ZrAl_NNHh_0_3c | Os2ZrAl | 3 | 1
369 | Rh2WAl_NH2_45_3t | -0.6767367 | Rh2WAl_NH2_45_3t | Rh2WAl_NH2_45_3t | Rh2WAl | 0 | 3
370 | Ru2TaAl_NH_0_3h | -0.797233 | Ru2TaAl_NH_0_3h | Ru2TaAl_NH_0_3h | Ru2TaAl | 2 | 2
371 | Os2TaAl_NNHv_0_3t | 2.981732535 | Os2TaAl_NNHv_0_3t | Os2TaAl_NNHv_0_3t | Os2TaAl | 0 | 1
372 | Ir2CuAl_NH2_45_1c | -0.611458115 | Ir2CuAl_NH2_45_1c | Ir2CuAl_NH2_45_1c | Ir2CuAl | 3 | 3
373 | Ti2VAs_NH_0_1h | -2.43342851 | Ti2VAs_NH_0_1h | Ti2VAs_NH_0_1h | Ti2VAs | 2 | 2
374 | Ir2TaAl_H_0_1c | -0.1005699 | Ir2TaAl_H_0_1c | Ir2TaAl_H_0_1c | Ir2TaAl | 3 | 4
375 | Ir2HfAl_N2h_0_1c | 0.7513018 | Ir2HfAl_N2h_0_1c | Ir2HfAl_N2h_0_1c | Ir2HfAl | 3 | 0
376 | Ti2TaSi_NH_0_1c | -2.590045 | Ti2TaSi_NH_0_1c | Ti2TaSi_NH_0_1c | Ti2TaSi | 3 | 2
377 | Pt2CuAl_H_0_3c | 0.04336413 | Pt2CuAl_H_0_3c | Pt2CuAl_H_0_3c | Pt2CuAl | 3 | 4
378 | Ti2MoGa_N2h_0_3c | 0.2251649 | Ti2MoGa_N2h_0_3c | Ti2MoGa_N2h_0_3c | Ti2MoGa | 3 | 0
379 | Cu2ZrAl_NH_0_2c | -1.679397 | Cu2ZrAl_NH_0_2c | Cu2ZrAl_NH_0_2c | Cu2ZrAl | 3 | 2
380 | Ti2WGe_NH_0_1c | -2.129718 | Ti2WGe_NH_0_1c | Ti2WGe_NH_0_1c | Ti2WGe | 3 | 2
381 | Pd2AgSn_NH_0_3h | 0.7688906 | Pd2AgSn_NH_0_3h | Pd2AgSn_NH_0_3h | Pd2AgSn | 2 | 2
382 | Rh2YPb_NH_0_2c | 0.7548359 | Rh2YPb_NH_0_2c | Rh2YPb_NH_0_2c | Rh2YPb | 3 | 2
383 | Ni2VAl_NH2_45_1b | -1.131739335 | Ni2VAl_NH2_45_1b | Ni2VAl_NH2_45_1b | Ni2VAl | 1 | 3
384 | Au2ScSi_NH_0_3t | 0.8652956 | Au2ScSi_NH_0_3t | Au2ScSi_NH_0_3t | Au2ScSi | 0 | 2
385 | Co2CuSi_H_0_1c | -0.720377135 | Co2CuSi_H_0_1c | Co2CuSi_H_0_1c | Co2CuSi | 3 | 4
386 | Ir2ZrAl_NH2_45_1b | -0.9837805 | Ir2ZrAl_NH2_45_1b | Ir2ZrAl_NH2_45_1b | Ir2ZrAl | 1 | 3
387 | Os2TaAl_NH_0_3t | 1.57776141 | Os2TaAl_NH_0_3t | Os2TaAl_NH_0_3t | Os2TaAl | 0 | 2
388 | Os2TaAl_NH_0_3h | -0.9086428 | Os2TaAl_NH_0_3h | Os2TaAl_NH_0_3h | Os2TaAl | 2 | 2
389 | Co2CuSi_NH_0_2c | -0.4346579 | Co2CuSi_NH_0_2c | Co2CuSi_NH_0_2c | Co2CuSi | 3 | 2
390 | Fe2HfSi_NH2_45_1b | -1.231745 | Fe2HfSi_NH2_45_1b | Fe2HfSi_NH2_45_1b | Fe2HfSi | 1 | 3
391 | Ir2TaAl_NNHh_0_2c | 1.079087 | Ir2TaAl_NNHh_0_2c | Ir2TaAl_NNHh_0_2c | Ir2TaAl | 3 | 1
392 | Ru2TaAl_N2h_0_1c | 0.1326946 | Ru2TaAl_N2h_0_1c | Ru2TaAl_N2h_0_1c | Ru2TaAl | 3 | 0
393 | Ru2MoAl_NNHv_0_3t | 2.776226755 | Ru2MoAl_NNHv_0_3t | Ru2MoAl_NNHv_0_3t | Ru2MoAl | 0 | 1
394 | Ni2PtAl_H_0_1c | -0.3140187 | Ni2PtAl_H_0_1c | Ni2PtAl_H_0_1c | Ni2PtAl | 3 | 4
395 | Ir2TaAl_H_0_3c | 0.1974781 | Ir2TaAl_H_0_3c | Ir2TaAl_H_0_3c | Ir2TaAl | 3 | 4
396 | Mn2WSi_NH2_0_2t | -1.121673 | Mn2WSi_NH2_0_2t | Mn2WSi_NH2_0_2t | Mn2WSi | 0 | 3
397 | Ni2MoAl_NH2_45_1b | -1.044551135 | Ni2MoAl_NH2_45_1b | Ni2MoAl_NH2_45_1b | Ni2MoAl | 1 | 3
398 | Os2HfGa_NNHh_0_3c | -0.2357935 | Os2HfGa_NNHh_0_3c | Os2HfGa_NNHh_0_3c | Os2HfGa | 3 | 1
399 | Co2TiZn_N2v_0_2t | -0.1600497 | Co2TiZn_N2v_0_2t | Co2TiZn_N2v_0_2t | Co2TiZn | 0 | 0
400 | Ru2ScSb_NH_0_3t | 2.697812 | Ru2ScSb_NH_0_3t | Ru2ScSb_NH_0_3t | Ru2ScSb | 0 | 2
401 | Pd2CuGa_NNHh_0_1c | 1.832606 | Pd2CuGa_NNHh_0_1c | Pd2CuGa_NNHh_0_1c | Pd2CuGa | 3 | 1
402 | Rh2YSn_NH_0_2t | 1.631964 | Rh2YSn_NH_0_2t | Rh2YSn_NH_0_2t | Rh2YSn | 0 | 2
403 | Ti2VAs_NH2_45_3c | -1.630726 | Ti2VAs_NH2_45_3c | Ti2VAs_NH2_45_3c | Ti2VAs | 3 | 3
404 | Ir2ZrSn_NNHh_0_3c | 1.823667445 | Ir2ZrSn_NNHh_0_3c | Ir2ZrSn_NNHh_0_3c | Ir2ZrSn | 3 | 1
405 | Rh2NbAl_N2v_0_3t | 0.3697226 | Rh2NbAl_N2v_0_3t | Rh2NbAl_N2v_0_3t | Rh2NbAl | 0 | 0
406 | Pt2TiGa_NH_0_2t | -0.4672741 | Pt2TiGa_NH_0_2t | Pt2TiGa_NH_0_2t | Pt2TiGa | 0 | 2
407 | Ir2HfAl_NNHh_0_1c | 1.408142385 | Ir2HfAl_NNHh_0_1c | Ir2HfAl_NNHh_0_1c | Ir2HfAl | 3 | 1
408 | Ni2TiGe_N2h_90_1c | -0.6557803 | Ni2TiGe_N2h_90_1c | Ni2TiGe_N2h_90_1c | Ni2TiGe | 3 | 0
409 | Ni2ScSn_NNHh_0_3c | 1.954349 | Ni2ScSn_NNHh_0_3c | Ni2ScSn_NNHh_0_3c | Ni2ScSn | 3 | 1
410 | Ru2TaGa_N2h_90_3c | 0.9187297 | Ru2TaGa_N2h_90_3c | Ru2TaGa_N2h_90_3c | Ru2TaGa | 3 | 0
411 | Rh2ScSi_N2h_0_1c | 0.4022767 | Rh2ScSi_N2h_0_1c | Rh2ScSi_N2h_0_1c | Rh2ScSi | 3 | 0
412 | Ir2TaAl_NH_0_2h | -1.705342 | Ir2TaAl_NH_0_2h | Ir2TaAl_NH_0_2h | Ir2TaAl | 2 | 2
413 | Pd2HfZn_NNHv_0_2t | 1.814490715 | Pd2HfZn_NNHv_0_2t | Pd2HfZn_NNHv_0_2t | Pd2HfZn | 0 | 1
414 | Ir2TaAl_NH2_45_3t | -0.4884811 | Ir2TaAl_NH2_45_3t | Ir2TaAl_NH2_45_3t | Ir2TaAl | 0 | 3
415 | Pt2NiAl_H_0_1h | -0.4773857 | Pt2NiAl_H_0_1h | Pt2NiAl_H_0_1h | Pt2NiAl | 2 | 4
416 | Rh2NbGa_NH2_45_3c | 0.009732945 | Rh2NbGa_NH2_45_3c | Rh2NbGa_NH2_45_3c | Rh2NbGa | 3 | 3
417 | Ni2CuAl_H_0_2c | 0.1712468 | Ni2CuAl_H_0_2c | Ni2CuAl_H_0_2c | Ni2CuAl | 3 | 4
418 | Pd2CuIn_NH_0_2h | 0.5667737 | Pd2CuIn_NH_0_2h | Pd2CuIn_NH_0_2h | Pd2CuIn | 2 | 2
419 | Co2CuSi_NNHv_0_3t | 3.152133435 | Co2CuSi_NNHv_0_3t | Co2CuSi_NNHv_0_3t | Co2CuSi | 0 | 1
420 | Rh2HfGa_NH_0_3c | 1.20333549 | Rh2HfGa_NH_0_3c | Rh2HfGa_NH_0_3c | Rh2HfGa | 3 | 2
421 | Ni2TaAl_NH_0_3h | -0.5013437 | Ni2TaAl_NH_0_3h | Ni2TaAl_NH_0_3h | Ni2TaAl | 2 | 2
422 | Pt2ScIn_NH_0_3h | 0.978618 | Pt2ScIn_NH_0_3h | Pt2ScIn_NH_0_3h | Pt2ScIn | 2 | 2
423 | Pd2NbAl_NH_0_3t | 0.7316844 | Pd2NbAl_NH_0_3t | Pd2NbAl_NH_0_3t | Pd2NbAl | 0 | 2
424 | Ru2HfSn_NH_0_2c | -0.1791033 | Ru2HfSn_NH_0_2c | Ru2HfSn_NH_0_2c | Ru2HfSn | 3 | 2
425 | Ni2ZrSi_NH_0_2c | -0.9539776 | Ni2ZrSi_NH_0_2c | Ni2ZrSi_NH_0_2c | Ni2ZrSi | 3 | 2
426 | Ru2WAl_NH2_45_3t | -0.09029441 | Ru2WAl_NH2_45_3t | Ru2WAl_NH2_45_3t | Ru2WAl | 0 | 3
427 | Rh2WAl_N2h_90_1c | -1.056994 | Rh2WAl_N2h_90_1c | Rh2WAl_N2h_90_1c | Rh2WAl | 3 | 0
428 | Cu2PtAl_NH_0_2c | -0.830993 | Cu2PtAl_NH_0_2c | Cu2PtAl_NH_0_2c | Cu2PtAl | 3 | 2
429 | Rh2NbGa_NH2_45_1b | -1.125776785 | Rh2NbGa_NH2_45_1b | Rh2NbGa_NH2_45_1b | Rh2NbGa | 1 | 3
430 | Ru2TiSi_NNHh_90_1c | -0.4794836 | Ru2TiSi_NNHh_90_1c | Ru2TiSi_NNHh_90_1c | Ru2TiSi | 3 | 1
431 | Ir2MoAl_N2v_0_3t | 0.2859534 | Ir2MoAl_N2v_0_3t | Ir2MoAl_N2v_0_3t | Ir2MoAl | 0 | 0
432 | Co2HfZn_NH_0_3c | -1.126187 | Co2HfZn_NH_0_3c | Co2HfZn_NH_0_3c | Co2HfZn | 3 | 2
433 | Ni2MoAl_NH_0_3h | -0.5212276 | Ni2MoAl_NH_0_3h | Ni2MoAl_NH_0_3h | Ni2MoAl | 2 | 2
434 | Ir2CuAl_NNHh_0_2c | 1.971466265 | Ir2CuAl_NNHh_0_2c | Ir2CuAl_NNHh_0_2c | Ir2CuAl | 3 | 1
435 | Co2CuSi_NH_0_3h | -0.5629508 | Co2CuSi_NH_0_3h | Co2CuSi_NH_0_3h | Co2CuSi | 2 | 2
436 | Mn2CrSi_NH_0_1c | -2.08816227 | Mn2CrSi_NH_0_1c | Mn2CrSi_NH_0_1c | Mn2CrSi | 3 | 2
437 | Os2HfGa_NH_0_2t | 1.148846 | Os2HfGa_NH_0_2t | Os2HfGa_NH_0_2t | Os2HfGa | 0 | 2
438 | Pt2HfZn_NH2_0_1t | 0.624895345 | Pt2HfZn_NH2_0_1t | Pt2HfZn_NH2_0_1t | Pt2HfZn | 0 | 3
439 | Fe2TiSi_N2v_0_2t | -0.1557937 | Fe2TiSi_N2v_0_2t | Fe2TiSi_N2v_0_2t | Fe2TiSi | 0 | 0
440 | Ru2WAl_NH2_45_1b | -1.414921 | Ru2WAl_NH2_45_1b | Ru2WAl_NH2_45_1b | Ru2WAl | 1 | 3
441 | Sc2CuSi_N2h_0_1c | 0.1315088 | Sc2CuSi_N2h_0_1c | Sc2CuSi_N2h_0_1c | Sc2CuSi | 3 | 0
442 | Sc2ZrSb_N2v_0_1t | -0.2190618 | Sc2ZrSb_N2v_0_1t | Sc2ZrSb_N2v_0_1t | Sc2ZrSb | 0 | 0
443 | Ti2MnAl_NH_0_2c | -1.72548014 | Ti2MnAl_NH_0_2c | Ti2MnAl_NH_0_2c | Ti2MnAl | 3 | 2
444 | Os2HfGa_NNHv_0_2t | 2.328285 | Os2HfGa_NNHv_0_2t | Os2HfGa_NNHv_0_2t | Os2HfGa | 0 | 1
445 | Ti2CuSi_H_0_1c | -0.726183 | Ti2CuSi_H_0_1c | Ti2CuSi_H_0_1c | Ti2CuSi | 3 | 4
446 | Ni2TaAl_NH_0_3c | -0.3725159 | Ni2TaAl_NH_0_3c | Ni2TaAl_NH_0_3c | Ni2TaAl | 3 | 2
447 | V2TiSi_N2v_0_2t | -0.06825712 | V2TiSi_N2v_0_2t | V2TiSi_N2v_0_2t | V2TiSi | 0 | 0
448 | Ni2VAl_NH_0_1c | -2.08318204 | Ni2VAl_NH_0_1c | Ni2VAl_NH_0_1c | Ni2VAl | 3 | 2
449 | Os2TiSi_NH_0_3t | 1.315363 | Os2TiSi_NH_0_3t | Os2TiSi_NH_0_3t | Os2TiSi | 0 | 2
450 | Pd2AgSn_NNHh_0_2c | 2.223981905 | Pd2AgSn_NNHh_0_2c | Pd2AgSn_NNHh_0_2c | Pd2AgSn | 3 | 1
451 | Ru2ScSi_NNHh_0_3c | 0.1260669 | Ru2ScSi_NNHh_0_3c | Ru2ScSi_NNHh_0_3c | Ru2ScSi | 3 | 1
452 | Co2TiZn_NNHh_90_3c | 1.026839 | Co2TiZn_NNHh_90_3c | Co2TiZn_NNHh_90_3c | Co2TiZn | 3 | 1
453 | Cu2HfAl_NH_0_2t | -0.5237058 | Cu2HfAl_NH_0_2t | Cu2HfAl_NH_0_2t | Cu2HfAl | 0 | 2
454 | Cu2HfAl_NNHv_0_3t | 2.656074495 | Cu2HfAl_NNHv_0_3t | Cu2HfAl_NNHv_0_3t | Cu2HfAl | 0 | 1
455 | Pt2TiGa_NNHh_0_3c | 1.920911375 | Pt2TiGa_NNHh_0_3c | Pt2TiGa_NNHh_0_3c | Pt2TiGa | 3 | 1
456 | Ir2NbAl_NNHv_0_3t | 3.001711215 | Ir2NbAl_NNHv_0_3t | Ir2NbAl_NNHv_0_3t | Ir2NbAl | 0 | 1
457 | Pd2TaAl_NH2_45_3c | 0.9227064 | Pd2TaAl_NH2_45_3c | Pd2TaAl_NH2_45_3c | Pd2TaAl | 3 | 3
458 | Ni2HfGa_N2v_0_1t | 0.03297738 | Ni2HfGa_N2v_0_1t | Ni2HfGa_N2v_0_1t | Ni2HfGa | 0 | 0
459 | Ti2CrGe_N2v_0_1t | -0.3629422 | Ti2CrGe_N2v_0_1t | Ti2CrGe_N2v_0_1t | Ti2CrGe | 0 | 0
460 | Ti2MoGa_NNHv_0_1t | 1.469366065 | Ti2MoGa_NNHv_0_1t | Ti2MoGa_NNHv_0_1t | Ti2MoGa | 0 | 1
461 | Fe2TiSi_NNHv_0_2t | 1.993605495 | Fe2TiSi_NNHv_0_2t | Fe2TiSi_NNHv_0_2t | Fe2TiSi | 0 | 1
462 | Pd2HfSn_NH_0_2t | -0.85889807 | Pd2HfSn_NH_0_2t | Pd2HfSn_NH_0_2t | Pd2HfSn | 0 | 2
463 | Fe2TaAl_NH_0_2c | -1.546988 | Fe2TaAl_NH_0_2c | Fe2TaAl_NH_0_2c | Fe2TaAl | 3 | 2
464 | Ru2TaGa_NH2_45_3c | -0.420394 | Ru2TaGa_NH2_45_3c | Ru2TaGa_NH2_45_3c | Ru2TaGa | 3 | 3
465 | Pt2TiGa_NH2_45_1c | -0.8471162 | Pt2TiGa_NH2_45_1c | Pt2TiGa_NH2_45_1c | Pt2TiGa | 3 | 3
466 | Ru2TaAl_NH_0_1h | -1.258727 | Ru2TaAl_NH_0_1h | Ru2TaAl_NH_0_1h | Ru2TaAl | 2 | 2
467 | Ru2TaAl_NH_0_3c | -0.3117366 | Ru2TaAl_NH_0_3c | Ru2TaAl_NH_0_3c | Ru2TaAl | 3 | 2
468 | Pt2NiAl_NNHh_0_3c | 1.881729 | Pt2NiAl_NNHh_0_3c | Pt2NiAl_NNHh_0_3c | Pt2NiAl | 3 | 1
469 | Rh2YPb_N2v_0_1t | 0.02487959 | Rh2YPb_N2v_0_1t | Rh2YPb_N2v_0_1t | Rh2YPb | 0 | 0
470 | Pt2CuAl_H_0_3h | 0.05267727 | Pt2CuAl_H_0_3h | Pt2CuAl_H_0_3h | Pt2CuAl | 2 | 4
471 | Cu2TiAl_NH_0_3h | -0.2505975 | Cu2TiAl_NH_0_3h | Cu2TiAl_NH_0_3h | Cu2TiAl | 2 | 2
472 | Ti2CrGe_N2h_0_1c | 0.1427925 | Ti2CrGe_N2h_0_1c | Ti2CrGe_N2h_0_1c | Ti2CrGe | 3 | 0
473 | Ni2HfGa_NNHh_0_3c | 1.597950125 | Ni2HfGa_NNHh_0_3c | Ni2HfGa_NNHh_0_3c | Ni2HfGa | 3 | 1
474 | Ir2CuAl_NH2_0_1t | -0.1647495 | Ir2CuAl_NH2_0_1t | Ir2CuAl_NH2_0_1t | Ir2CuAl | 0 | 3
475 | Ti2MnAl_NNHv_0_1t | 1.510134165 | Ti2MnAl_NNHv_0_1t | Ti2MnAl_NNHv_0_1t | Ti2MnAl | 0 | 1
476 | Rh2NbGa_N2v_0_2t | -0.4925011 | Rh2NbGa_N2v_0_2t | Rh2NbGa_N2v_0_2t | Rh2NbGa | 0 | 0
477 | Ru2TaGa_NH_0_1h | -1.259582 | Ru2TaGa_NH_0_1h | Ru2TaGa_NH_0_1h | Ru2TaGa | 2 | 2
478 | Ni2ScSn_NH_0_2c | -0.2061594 | Ni2ScSn_NH_0_2c | Ni2ScSn_NH_0_2c | Ni2ScSn | 3 | 2
479 | Ru2ScSb_NH2_45_1b | -0.9130722 | Ru2ScSb_NH2_45_1b | Ru2ScSb_NH2_45_1b | Ru2ScSb | 1 | 3
480 | Ti2ZrSb_NH2_45_1c | -1.72855 | Ti2ZrSb_NH2_45_1c | Ti2ZrSb_NH2_45_1c | Ti2ZrSb | 3 | 3
481 | Ru2ScSb_NH_0_2c | 0.07017642 | Ru2ScSb_NH_0_2c | Ru2ScSb_NH_0_2c | Ru2ScSb | 3 | 2
482 | Rh2ScSi_H_0_1c | -0.3990929 | Rh2ScSi_H_0_1c | Rh2ScSi_H_0_1c | Rh2ScSi | 3 | 4
483 | Ni2CoAl_NNHv_0_3t | 2.845695485 | Ni2CoAl_NNHv_0_3t | Ni2CoAl_NNHv_0_3t | Ni2CoAl | 0 | 1
484 | Ni2ZrSb_NH_0_2t | -0.1292975 | Ni2ZrSb_NH_0_2t | Ni2ZrSb_NH_0_2t | Ni2ZrSb | 0 | 2
485 | Ni2ZrSb_H_0_3c | 0.6866263 | Ni2ZrSb_H_0_3c | Ni2ZrSb_H_0_3c | Ni2ZrSb | 3 | 4
486 | Co2ZrZn_NH_0_1c | -1.63161332 | Co2ZrZn_NH_0_1c | Co2ZrZn_NH_0_1c | Co2ZrZn | 3 | 2
487 | Ir2ZrAl_NH2_45_1c | -0.2016968 | Ir2ZrAl_NH2_45_1c | Ir2ZrAl_NH2_45_1c | Ir2ZrAl | 3 | 3
488 | Pd2HfZn_NH_0_2t | -0.4232845 | Pd2HfZn_NH_0_2t | Pd2HfZn_NH_0_2t | Pd2HfZn | 0 | 2
489 | Rh2HfGa_N2v_0_1t | 0.1757251 | Rh2HfGa_N2v_0_1t | Rh2HfGa_N2v_0_1t | Rh2HfGa | 0 | 0
490 | Pd2CuIn_NH_0_2c | 0.6582034 | Pd2CuIn_NH_0_2c | Pd2CuIn_NH_0_2c | Pd2CuIn | 3 | 2
491 | Pd2YSb_NH2_45_1b | -0.914482195 | Pd2YSb_NH2_45_1b | Pd2YSb_NH2_45_1b | Pd2YSb | 1 | 3
492 | Mn2WSi_NNHh_0_3c | 0.21457 | Mn2WSi_NNHh_0_3c | Mn2WSi_NNHh_0_3c | Mn2WSi | 3 | 1
493 | Pt2VAl_NNHh_90_1c | -0.914574465 | Pt2VAl_NNHh_90_1c | Pt2VAl_NNHh_90_1c | Pt2VAl | 3 | 1
494 | Au2TiAl_H_0_2h | -0.1005647 | Au2TiAl_H_0_2h | Au2TiAl_H_0_2h | Au2TiAl | 2 | 4
495 | Os2ZrAl_NH_0_1c | -1.567328 | Os2ZrAl_NH_0_1c | Os2ZrAl_NH_0_1c | Os2ZrAl | 3 | 2
496 | Ir2MoAl_NNHh_0_2c | 0.2255684 | Ir2MoAl_NNHh_0_2c | Ir2MoAl_NNHh_0_2c | Ir2MoAl | 3 | 1
497 | Co2TiZn_NH_0_1c | -1.71894394 | Co2TiZn_NH_0_1c | Co2TiZn_NH_0_1c | Co2TiZn | 3 | 2
498 | Os2TiSi_NH_0_3h | -0.7011104 | Os2TiSi_NH_0_3h | Os2TiSi_NH_0_3h | Os2TiSi | 2 | 2
499 | Rh2NbGa_N2h_90_1c | -0.3011349 | Rh2NbGa_N2h_90_1c | Rh2NbGa_N2h_90_1c | Rh2NbGa | 3 | 0