## Sheet1
| adss | Gads | adsb | slab | bulk | Csite | Cadsb
0 | Ru2NiAs_NH_0_1c | -0.7393758 | Ru2NiAs_NH_0_1c | Ru2NiAs_NH_0_1c | Ru2NiAs | 3 | 2
1 | Ru2WZn_NH2_45_1c | -0.04277669 | Ru2WZn_NH2_45_1c | Ru2WZn_NH2_45_1c | Ru2WZn | 3 | 3
2 | V2TiGe_N2h_0_1c | -1.8060846 | V2TiGe_N2h_0_1c | V2TiGe_N2h_0_1c | V2TiGe | 3 | 0
3 | Pd2NiGa_NH2_45_3c | 0.3026741 | Pd2NiGa_NH2_45_3c | Pd2NiGa_NH2_45_3c | Pd2NiGa | 3 | 3
4 | Ru2NbGa_NH_0_1c | -1.23565462 | Ru2NbGa_NH_0_1c | Ru2NbGa_NH_0_1c | Ru2NbGa | 3 | 2
5 | Pt2VZn_NH2_45_1c | -0.3916018 | Pt2VZn_NH2_45_1c | Pt2VZn_NH2_45_1c | Pt2VZn | 3 | 3
6 | Co2TaAs_NH_0_2t | -1.313501 | Co2TaAs_NH_0_2t | Co2TaAs_NH_0_2t | Co2TaAs | 0 | 2
7 | V2TiSi_NNHv_0_2t | 1.88816 | V2TiSi_NNHv_0_2t | V2TiSi_NNHv_0_2t | V2TiSi | 0 | 1
8 | Rh2MoZn_NH_0_1c | -1.18041156 | Rh2MoZn_NH_0_1c | Rh2MoZn_NH_0_1c | Rh2MoZn | 3 | 2
9 | Rh2TiGa_NNHh_90_1c | 0.1707015 | Rh2TiGa_NNHh_90_1c | Rh2TiGa_NNHh_90_1c | Rh2TiGa | 3 | 1
10 | Cu2HfAl_N2v_0_3t | 0.4276514 | Cu2HfAl_N2v_0_3t | Cu2HfAl_N2v_0_3t | Cu2HfAl | 0 | 0
11 | Cu2NiZn_NH_0_1c | -0.3501064 | Cu2NiZn_NH_0_1c | Cu2NiZn_NH_0_1c | Cu2NiZn | 3 | 2
12 | Pt2ZrGe_NH_0_2t | -0.6090721 | Pt2ZrGe_NH_0_2t | Pt2ZrGe_NH_0_2t | Pt2ZrGe | 0 | 2
13 | Ru2ScGa_NH_0_1c | -1.50036551 | Ru2ScGa_NH_0_1c | Ru2ScGa_NH_0_1c | Ru2ScGa | 3 | 2
14 | Co2TiZn_NH_0_2c | -0.6719471 | Co2TiZn_NH_0_2c | Co2TiZn_NH_0_2c | Co2TiZn | 3 | 2
15 | Rh2TiSn_NH2_45_1b | -0.9966278 | Rh2TiSn_NH2_45_1b | Rh2TiSn_NH2_45_1b | Rh2TiSn | 1 | 3
16 | Mn2WSi_H_0_2c | 0.3835298 | Mn2WSi_H_0_2c | Mn2WSi_H_0_2c | Mn2WSi | 3 | 4
17 | Os2TaAl_N2h_90_1c | -0.633038 | Os2TaAl_N2h_90_1c | Os2TaAl_N2h_90_1c | Os2TaAl | 3 | 0
18 | Rh2ScGa_NNHh_0_1c | 0.7070414 | Rh2ScGa_NNHh_0_1c | Rh2ScGa_NNHh_0_1c | Rh2ScGa | 3 | 1
19 | Sc2NiZn_NNHv_0_2t | 2.212472175 | Sc2NiZn_NNHv_0_2t | Sc2NiZn_NNHv_0_2t | Sc2NiZn | 0 | 1
20 | Pt2NiSb_NH2_0_2t | 0.07392839 | Pt2NiSb_NH2_0_2t | Pt2NiSb_NH2_0_2t | Pt2NiSb | 0 | 3
21 | Ni2YIn_NNHh_0_1c | -0.657256 | Ni2YIn_NNHh_0_1c | Ni2YIn_NNHh_0_1c | Ni2YIn | 3 | 1
22 | Rh2ScGe_NNHv_0_2t | 2.603132075 | Rh2ScGe_NNHv_0_2t | Rh2ScGe_NNHv_0_2t | Rh2ScGe | 0 | 1
23 | Ag2ScIn_NNHv_0_3t | 3.501812 | Ag2ScIn_NNHv_0_3t | Ag2ScIn_NNHv_0_3t | Ag2ScIn | 0 | 1
24 | Ti2MoSi_NH_0_1h | -2.228725 | Ti2MoSi_NH_0_1h | Ti2MoSi_NH_0_1h | Ti2MoSi | 2 | 2
25 | Cd2ScAl_N2v_0_2t | -0.1578951 | Cd2ScAl_N2v_0_2t | Cd2ScAl_N2v_0_2t | Cd2ScAl | 0 | 0
26 | Ir2TaAl_N2v_0_1t | 0.512719 | Ir2TaAl_N2v_0_1t | Ir2TaAl_N2v_0_1t | Ir2TaAl | 0 | 0
27 | Ti2CrGe_H_0_3c | -0.1743397 | Ti2CrGe_H_0_3c | Ti2CrGe_H_0_3c | Ti2CrGe | 3 | 4
28 | Pd2RuSn_NH2_0_2t | -0.4815775 | Pd2RuSn_NH2_0_2t | Pd2RuSn_NH2_0_2t | Pd2RuSn | 0 | 3
29 | Au2TiIn_NH_0_2t | -0.4451387 | Au2TiIn_NH_0_2t | Au2TiIn_NH_0_2t | Au2TiIn | 0 | 2
30 | Pt2YSb_NH_0_2t | 1.15779233 | Pt2YSb_NH_0_2t | Pt2YSb_NH_0_2t | Pt2YSb | 0 | 2
31 | Pt2TiIn_NH2_45_1c | -0.2585556 | Pt2TiIn_NH2_45_1c | Pt2TiIn_NH2_45_1c | Pt2TiIn | 3 | 3
32 | Au2CuGa_NH2_45_1c | 0.06257498 | Au2CuGa_NH2_45_1c | Au2CuGa_NH2_45_1c | Au2CuGa | 3 | 3
33 | Cu2HfAl_NNHh_90_3c | 2.041564085 | Cu2HfAl_NNHh_90_3c | Cu2HfAl_NNHh_90_3c | Cu2HfAl | 3 | 1
34 | Co2ZrZn_H_0_3c | -0.5698825 | Co2ZrZn_H_0_3c | Co2ZrZn_H_0_3c | Co2ZrZn | 3 | 4
35 | Ti2CrGe_NH_0_3h | -1.33199629 | Ti2CrGe_NH_0_3h | Ti2CrGe_NH_0_3h | Ti2CrGe | 2 | 2
36 | Ni2MoAl_N2v_0_2t | -0.749239 | Ni2MoAl_N2v_0_2t | Ni2MoAl_N2v_0_2t | Ni2MoAl | 0 | 0
37 | Pd2CuIn_NH_0_2t | 2.124817 | Pd2CuIn_NH_0_2t | Pd2CuIn_NH_0_2t | Pd2CuIn | 0 | 2
38 | Ti2AgSn_NH2_0_2t | 0.746379675 | Ti2AgSn_NH2_0_2t | Ti2AgSn_NH2_0_2t | Ti2AgSn | 0 | 3
39 | Rh2TiAl_NH_0_1c | -0.8486023 | Rh2TiAl_NH_0_1c | Rh2TiAl_NH_0_1c | Rh2TiAl | 3 | 2
40 | Ru2VZn_NNHv_0_2t | 1.646904 | Ru2VZn_NNHv_0_2t | Ru2VZn_NNHv_0_2t | Ru2VZn | 0 | 1
41 | Rh2TiSi_H_0_1c | -0.4457563 | Rh2TiSi_H_0_1c | Rh2TiSi_H_0_1c | Rh2TiSi | 3 | 4
42 | Cd2YAl_NH2_0_2t | -0.4332287 | Cd2YAl_NH2_0_2t | Cd2YAl_NH2_0_2t | Cd2YAl | 0 | 3
43 | Ti2MoSn_NH_0_3c | -1.0924164 | Ti2MoSn_NH_0_3c | Ti2MoSn_NH_0_3c | Ti2MoSn | 3 | 2
44 | Ti2VSb_NH2_45_1c | -1.530594855 | Ti2VSb_NH2_45_1c | Ti2VSb_NH2_45_1c | Ti2VSb | 3 | 3
45 | Ru2VAl_N2h_0_3c | 0.179341 | Ru2VAl_N2h_0_3c | Ru2VAl_N2h_0_3c | Ru2VAl | 3 | 0
46 | Rh2WAl_NH2_45_1c | -0.6794697 | Rh2WAl_NH2_45_1c | Rh2WAl_NH2_45_1c | Rh2WAl | 3 | 3
47 | Ir2CuSn_NNHv_0_2t | 2.767053 | Ir2CuSn_NNHv_0_2t | Ir2CuSn_NNHv_0_2t | Ir2CuSn | 0 | 1
48 | Rh2TaGa_NH2_45_1c | -0.6503219 | Rh2TaGa_NH2_45_1c | Rh2TaGa_NH2_45_1c | Rh2TaGa | 3 | 3
49 | Ni2CoAl_N2v_0_1t | -0.1451707 | Ni2CoAl_N2v_0_1t | Ni2CoAl_N2v_0_1t | Ni2CoAl | 0 | 0
50 | V2NiAs_NNHv_0_2t | 1.963572 | V2NiAs_NNHv_0_2t | V2NiAs_NNHv_0_2t | V2NiAs | 0 | 1
51 | Sc2CuB_NH2_0_1t | -0.681576475 | Sc2CuB_NH2_0_1t | Sc2CuB_NH2_0_1t | Sc2CuB | 0 | 3
52 | Pt2CoAl_NH_0_2c | -0.8485994 | Pt2CoAl_NH_0_2c | Pt2CoAl_NH_0_2c | Pt2CoAl | 3 | 2
53 | Sc2CuSi_H_0_1h | -0.7731572 | Sc2CuSi_H_0_1h | Sc2CuSi_H_0_1h | Sc2CuSi | 2 | 4
54 | Os2ScGe_N2v_0_2t | 0.02194257 | Os2ScGe_N2v_0_2t | Os2ScGe_N2v_0_2t | Os2ScGe | 0 | 0
55 | Os2NiSi_NH_0_1t | 0.6142304 | Os2NiSi_NH_0_1t | Os2NiSi_NH_0_1t | Os2NiSi | 0 | 2
56 | Sc2AgTl_N2h_0_1c | -0.1269877 | Sc2AgTl_N2h_0_1c | Sc2AgTl_N2h_0_1c | Sc2AgTl | 3 | 0
57 | Ru2CuSi_NH2_45_1c | -0.6943434 | Ru2CuSi_NH2_45_1c | Ru2CuSi_NH2_45_1c | Ru2CuSi | 3 | 3
58 | Ti2NbSi_NH_0_3c | -1.347442 | Ti2NbSi_NH_0_3c | Ti2NbSi_NH_0_3c | Ti2NbSi | 3 | 2
59 | Mn2WSi_N2h_90_3c | 0.5935903 | Mn2WSi_N2h_90_3c | Mn2WSi_N2h_90_3c | Mn2WSi | 3 | 0
60 | Cu2YSn_NH_0_1c | -2.16391 | Cu2YSn_NH_0_1c | Cu2YSn_NH_0_1c | Cu2YSn | 3 | 2
61 | Ru2YGe_NNHv_0_2t | 3.059279515 | Ru2YGe_NNHv_0_2t | Ru2YGe_NNHv_0_2t | Ru2YGe | 0 | 1
62 | Sc2CuGa_NH_0_1t | 0.3014332 | Sc2CuGa_NH_0_1t | Sc2CuGa_NH_0_1t | Sc2CuGa | 0 | 2
63 | Rh2ScTl_N2h_0_1c | -0.08942766 | Rh2ScTl_N2h_0_1c | Rh2ScTl_N2h_0_1c | Rh2ScTl | 3 | 0
64 | Pt2TaZn_H_0_2c | -0.03976442 | Pt2TaZn_H_0_2c | Pt2TaZn_H_0_2c | Pt2TaZn | 3 | 4
65 | Ru2YGe_NH_0_2t | 2.14640775 | Ru2YGe_NH_0_2t | Ru2YGe_NH_0_2t | Ru2YGe | 0 | 2
66 | Au2NiZn_NH_0_1h | 0.6557237 | Au2NiZn_NH_0_1h | Au2NiZn_NH_0_1h | Au2NiZn | 2 | 2
67 | Os2ScAs_NH2_45_1b | -1.02153 | Os2ScAs_NH2_45_1b | Os2ScAs_NH2_45_1b | Os2ScAs | 1 | 3
68 | Mn2VAs_NH_0_3h | 0.4912069 | Mn2VAs_NH_0_3h | Mn2VAs_NH_0_3h | Mn2VAs | 2 | 2
69 | Cu2TiAl_NH_0_1c | -2.179516 | Cu2TiAl_NH_0_1c | Cu2TiAl_NH_0_1c | Cu2TiAl | 3 | 2
70 | Ti2CuGa_NH2_45_1c | -1.865891445 | Ti2CuGa_NH2_45_1c | Ti2CuGa_NH2_45_1c | Ti2CuGa | 3 | 3
71 | Ir2NbAl_NH_0_2h | -1.508625 | Ir2NbAl_NH_0_2h | Ir2NbAl_NH_0_2h | Ir2NbAl | 2 | 2
72 | Ni2NbGa_H_0_1c | -0.7105018 | Ni2NbGa_H_0_1c | Ni2NbGa_H_0_1c | Ni2NbGa | 3 | 4
73 | Ni2HfGa_N2v_0_2t | -0.2658205 | Ni2HfGa_N2v_0_2t | Ni2HfGa_N2v_0_2t | Ni2HfGa | 0 | 0
74 | Ni2ZrTl_NH2_45_1b | -1.224265405 | Ni2ZrTl_NH2_45_1b | Ni2ZrTl_NH2_45_1b | Ni2ZrTl | 1 | 3
75 | Pt2TiGa_NH2_45_3t | -0.3122157 | Pt2TiGa_NH2_45_3t | Pt2TiGa_NH2_45_3t | Pt2TiGa | 0 | 3
76 | Ru2CuSi_NNHh_0_1c | 0.3668647 | Ru2CuSi_NNHh_0_1c | Ru2CuSi_NNHh_0_1c | Ru2CuSi | 3 | 1
77 | Rh2CuAs_N2v_0_2t | 0.1215258 | Rh2CuAs_N2v_0_2t | Rh2CuAs_N2v_0_2t | Rh2CuAs | 0 | 0
78 | Ru2NbGa_N2v_0_2t | -0.222007 | Ru2NbGa_N2v_0_2t | Ru2NbGa_N2v_0_2t | Ru2NbGa | 0 | 0
79 | Rh2HfTl_NNHh_90_1c | -0.177844755 | Rh2HfTl_NNHh_90_1c | Rh2HfTl_NNHh_90_1c | Rh2HfTl | 3 | 1
80 | Pt2ZrPb_NH2_0_1t | 0.423168885 | Pt2ZrPb_NH2_0_1t | Pt2ZrPb_NH2_0_1t | Pt2ZrPb | 0 | 3
81 | Fe2ZrSi_NNHv_0_3t | 3.548708005 | Fe2ZrSi_NNHv_0_3t | Fe2ZrSi_NNHv_0_3t | Fe2ZrSi | 0 | 1
82 | Ni2CuSi_NNHh_90_3c | 2.912379 | Ni2CuSi_NNHh_90_3c | Ni2CuSi_NNHh_90_3c | Ni2CuSi | 3 | 1
83 | Co2ZrZn_NH2_45_1b | -1.1583 | Co2ZrZn_NH2_45_1b | Co2ZrZn_NH2_45_1b | Co2ZrZn | 1 | 3
84 | Rh2WZn_NH2_45_1c | -0.3816535 | Rh2WZn_NH2_45_1c | Rh2WZn_NH2_45_1c | Rh2WZn | 3 | 3
85 | Ir2TiGe_N2h_90_1c | 0.453282 | Ir2TiGe_N2h_90_1c | Ir2TiGe_N2h_90_1c | Ir2TiGe | 3 | 0
86 | Cu2PtAl_NNHh_0_1c | 1.731742265 | Cu2PtAl_NNHh_0_1c | Cu2PtAl_NNHh_0_1c | Cu2PtAl | 3 | 1
87 | Pt2NiSi_NNHv_0_2t | 1.57723 | Pt2NiSi_NNHv_0_2t | Pt2NiSi_NNHv_0_2t | Pt2NiSi | 0 | 1
88 | Ir2HfSi_N2v_0_2t | -0.3823286 | Ir2HfSi_N2v_0_2t | Ir2HfSi_N2v_0_2t | Ir2HfSi | 0 | 0
89 | Ti2VSi_NH2_45_1c | -1.89569 | Ti2VSi_NH2_45_1c | Ti2VSi_NH2_45_1c | Ti2VSi | 3 | 3
90 | Pt2NiAl_NH_0_2h | -0.7421785 | Pt2NiAl_NH_0_2h | Pt2NiAl_NH_0_2h | Pt2NiAl | 2 | 2
91 | Rh2TaSn_N2h_90_1c | -0.8268537 | Rh2TaSn_N2h_90_1c | Rh2TaSn_N2h_90_1c | Rh2TaSn | 3 | 0
92 | Ru2HfAl_NH_0_2t | 0.87991999 | Ru2HfAl_NH_0_2t | Ru2HfAl_NH_0_2t | Ru2HfAl | 0 | 2
93 | Ni2PtAl_NNHh_0_1c | 0.5808936 | Ni2PtAl_NNHh_0_1c | Ni2PtAl_NNHh_0_1c | Ni2PtAl | 3 | 1
94 | Mn2CrSi_NH2_45_3c | -0.906417 | Mn2CrSi_NH2_45_3c | Mn2CrSi_NH2_45_3c | Mn2CrSi | 3 | 3
95 | Au2ScGa_NH_0_2c | -0.8105859 | Au2ScGa_NH_0_2c | Au2ScGa_NH_0_2c | Au2ScGa | 3 | 2
96 | Rh2HfGa_N2h_0_3c | 0.8902784 | Rh2HfGa_N2h_0_3c | Rh2HfGa_N2h_0_3c | Rh2HfGa | 3 | 0
97 | Ru2NbSn_N2h_0_1c | 0.4225913 | Ru2NbSn_N2h_0_1c | Ru2NbSn_N2h_0_1c | Ru2NbSn | 3 | 0
98 | Rh2TiPb_NH_0_1c | -1.22593479 | Rh2TiPb_NH_0_1c | Rh2TiPb_NH_0_1c | Rh2TiPb | 3 | 2
99 | Ir2VAl_NNHv_0_2t | 1.083736315 | Ir2VAl_NNHv_0_2t | Ir2VAl_NNHv_0_2t | Ir2VAl | 0 | 1
100 | Ir2TaAl_NH_0_2c | -1.249907 | Ir2TaAl_NH_0_2c | Ir2TaAl_NH_0_2c | Ir2TaAl | 3 | 2
101 | Ti2NbPb_N2v_0_1t | -0.3047844 | Ti2NbPb_N2v_0_1t | Ti2NbPb_N2v_0_1t | Ti2NbPb | 0 | 0
102 | Rh2TiSb_NH2_45_1c | -1.003129 | Rh2TiSb_NH2_45_1c | Rh2TiSb_NH2_45_1c | Rh2TiSb | 3 | 3
103 | Sc2MoAs_NH_0_2t | -0.82639342 | Sc2MoAs_NH_0_2t | Sc2MoAs_NH_0_2t | Sc2MoAs | 0 | 2
104 | Ru2ZrSi_H_0_1c | -0.4773045 | Ru2ZrSi_H_0_1c | Ru2ZrSi_H_0_1c | Ru2ZrSi | 3 | 4
105 | Os2TiGe_NH_0_1c | -1.439321 | Os2TiGe_NH_0_1c | Os2TiGe_NH_0_1c | Os2TiGe | 3 | 2
106 | Pt2CuGa_NH_0_2t | 2.61302606 | Pt2CuGa_NH_0_2t | Pt2CuGa_NH_0_2t | Pt2CuGa | 0 | 2
107 | Rh2ScSn_NH_0_2t | 1.18933797 | Rh2ScSn_NH_0_2t | Rh2ScSn_NH_0_2t | Rh2ScSn | 0 | 2
108 | Co2HfZn_NNHh_90_3c | 0.7934682 | Co2HfZn_NNHh_90_3c | Co2HfZn_NNHh_90_3c | Co2HfZn | 3 | 1
109 | Cd2ScIn_NH2_45_1b | -0.761337175 | Cd2ScIn_NH2_45_1b | Cd2ScIn_NH2_45_1b | Cd2ScIn | 1 | 3
110 | Ni2PtAl_NNHh_90_3c | 0.8191519 | Ni2PtAl_NNHh_90_3c | Ni2PtAl_NNHh_90_3c | Ni2PtAl | 3 | 1
111 | Ru2ZrGe_H_0_1c | -0.5542207 | Ru2ZrGe_H_0_1c | Ru2ZrGe_H_0_1c | Ru2ZrGe | 3 | 4
112 | Rh2HfIn_NH_0_1c | -0.9582586 | Rh2HfIn_NH_0_1c | Rh2HfIn_NH_0_1c | Rh2HfIn | 3 | 2
113 | Ni2MoAl_NH_0_3c | -0.5018479 | Ni2MoAl_NH_0_3c | Ni2MoAl_NH_0_3c | Ni2MoAl | 3 | 2
114 | Rh2CuGe_N2h_90_1c | 0.45229293 | Rh2CuGe_N2h_90_1c | Rh2CuGe_N2h_90_1c | Rh2CuGe | 3 | 0
115 | Ru2WAl_NNHh_90_3c | 1.119352985 | Ru2WAl_NNHh_90_3c | Ru2WAl_NNHh_90_3c | Ru2WAl | 3 | 1
116 | Fe2TiSi_NNHh_0_3c | 0.3679186 | Fe2TiSi_NNHh_0_3c | Fe2TiSi_NNHh_0_3c | Fe2TiSi | 3 | 1
117 | Rh2ScSn_NH_0_1c | -0.7143924 | Rh2ScSn_NH_0_1c | Rh2ScSn_NH_0_1c | Rh2ScSn | 3 | 2
118 | Ti2WGe_NNHv_0_2t | 1.301761 | Ti2WGe_NNHv_0_2t | Ti2WGe_NNHv_0_2t | Ti2WGe | 0 | 1
119 | Rh2CuSi_NH_0_2t | 2.43087854 | Rh2CuSi_NH_0_2t | Rh2CuSi_NH_0_2t | Rh2CuSi | 0 | 2
120 | Ti2WAs_N2v_0_1t | -0.34572 | Ti2WAs_N2v_0_1t | Ti2WAs_N2v_0_1t | Ti2WAs | 0 | 0
121 | Co2CuSi_NNHv_0_2t | 2.801806 | Co2CuSi_NNHv_0_2t | Co2CuSi_NNHv_0_2t | Co2CuSi | 0 | 1
122 | Ti2ZrSb_NH_0_1c | -2.736338 | Ti2ZrSb_NH_0_1c | Ti2ZrSb_NH_0_1c | Ti2ZrSb | 3 | 2
123 | Ti2NbAs_N2h_0_1c | -0.6243876 | Ti2NbAs_N2h_0_1c | Ti2NbAs_N2h_0_1c | Ti2NbAs | 3 | 0
124 | Fe2HfSi_NH_0_3t | 0.965802 | Fe2HfSi_NH_0_3t | Fe2HfSi_NH_0_3t | Fe2HfSi | 0 | 2
125 | Os2ZrGa_N2h_90_1c | -1.032394 | Os2ZrGa_N2h_90_1c | Os2ZrGa_N2h_90_1c | Os2ZrGa | 3 | 0
126 | Ru2ZrSn_NH_0_3c | 0.547817 | Ru2ZrSn_NH_0_3c | Ru2ZrSn_NH_0_3c | Ru2ZrSn | 3 | 2
127 | Au2ZrAl_NH_0_2c | -1.597632 | Au2ZrAl_NH_0_2c | Au2ZrAl_NH_0_2c | Au2ZrAl | 3 | 2
128 | Ru2ScBi_NH2_0_2t | -0.1785656 | Ru2ScBi_NH2_0_2t | Ru2ScBi_NH2_0_2t | Ru2ScBi | 0 | 3
129 | Os2VAl_NNHh_90_1c | -0.415428 | Os2VAl_NNHh_90_1c | Os2VAl_NNHh_90_1c | Os2VAl | 3 | 1
130 | Rh2HfAs_NNHv_0_2t | 2.012503 | Rh2HfAs_NNHv_0_2t | Rh2HfAs_NNHv_0_2t | Rh2HfAs | 0 | 1
131 | Ni2CoAl_H_0_1h | -0.6316215 | Ni2CoAl_H_0_1h | Ni2CoAl_H_0_1h | Ni2CoAl | 2 | 4
132 | Rh2HfAl_NH2_45_1b | -1.13278 | Rh2HfAl_NH2_45_1b | Rh2HfAl_NH2_45_1b | Rh2HfAl | 1 | 3
133 | Ni2AgAl_N2v_0_1t | -0.1787502 | Ni2AgAl_N2v_0_1t | Ni2AgAl_N2v_0_1t | Ni2AgAl | 0 | 0
134 | Rh2ZrSb_NH2_45_1c | -0.918109155 | Rh2ZrSb_NH2_45_1c | Rh2ZrSb_NH2_45_1c | Rh2ZrSb | 3 | 3
135 | Ti2WAl_NH_0_1c | -2.221472 | Ti2WAl_NH_0_1c | Ti2WAl_NH_0_1c | Ti2WAl | 3 | 2
136 | Ru2VAl_NH_0_3t | 1.57466 | Ru2VAl_NH_0_3t | Ru2VAl_NH_0_3t | Ru2VAl | 0 | 2
137 | Rh2AgIn_N2h_90_1c | 0.6126367 | Rh2AgIn_N2h_90_1c | Rh2AgIn_N2h_90_1c | Rh2AgIn | 3 | 0
138 | Ni2NbGa_NH2_45_3c | 1.062717 | Ni2NbGa_NH2_45_3c | Ni2NbGa_NH2_45_3c | Ni2NbGa | 3 | 3
139 | Os2HfGa_NNHv_0_1t | 0.970004395 | Os2HfGa_NNHv_0_1t | Os2HfGa_NNHv_0_1t | Os2HfGa | 0 | 1
140 | Rh2WAl_NH2_0_2t | -1.697188 | Rh2WAl_NH2_0_2t | Rh2WAl_NH2_0_2t | Rh2WAl | 0 | 3
141 | Ag2HfZn_NH2_0_2t | -1.60964 | Ag2HfZn_NH2_0_2t | Ag2HfZn_NH2_0_2t | Ag2HfZn | 0 | 3
142 | Pd2TiSn_NNHh_90_1c | -0.651533715 | Pd2TiSn_NNHh_90_1c | Pd2TiSn_NNHh_90_1c | Pd2TiSn | 3 | 1
143 | Os2ZrIn_NH_0_1c | -1.703488 | Os2ZrIn_NH_0_1c | Os2ZrIn_NH_0_1c | Os2ZrIn | 3 | 2
144 | Rh2TaIn_NH2_45_1b | -1.246274 | Rh2TaIn_NH2_45_1b | Rh2TaIn_NH2_45_1b | Rh2TaIn | 1 | 3
145 | Pt2ZrIn_N2v_0_1t | 0.4412747 | Pt2ZrIn_N2v_0_1t | Pt2ZrIn_N2v_0_1t | Pt2ZrIn | 0 | 0
146 | Rh2AgGe_NH2_45_1c | 0.1528126 | Rh2AgGe_NH2_45_1c | Rh2AgGe_NH2_45_1c | Rh2AgGe | 3 | 3
147 | Rh2HfGe_NH2_45_1c | -0.8162302 | Rh2HfGe_NH2_45_1c | Rh2HfGe_NH2_45_1c | Rh2HfGe | 3 | 3
148 | Ti2WGe_NH_0_3c | -1.189087 | Ti2WGe_NH_0_3c | Ti2WGe_NH_0_3c | Ti2WGe | 3 | 2
149 | Ti2CrGe_NH_0_3t | 1.499374 | Ti2CrGe_NH_0_3t | Ti2CrGe_NH_0_3t | Ti2CrGe | 0 | 2
150 | Ti2TaSi_N2v_0_1t | -0.3896833 | Ti2TaSi_N2v_0_1t | Ti2TaSi_N2v_0_1t | Ti2TaSi | 0 | 0
151 | Ru2VAl_H_0_1c | -0.5735133 | Ru2VAl_H_0_1c | Ru2VAl_H_0_1c | Ru2VAl | 3 | 4
152 | Ti2NbIn_NH_0_2t | -0.4859189 | Ti2NbIn_NH_0_2t | Ti2NbIn_NH_0_2t | Ti2NbIn | 0 | 2
153 | Ru2NbAl_NNHh_90_3c | 0.7813973 | Ru2NbAl_NNHh_90_3c | Ru2NbAl_NNHh_90_3c | Ru2NbAl | 3 | 1
154 | Pd2NbAl_N2v_0_3t | 0.3143698 | Pd2NbAl_N2v_0_3t | Pd2NbAl_N2v_0_3t | Pd2NbAl | 0 | 0
155 | Pt2NiGa_NNHh_90_1c | 0.898402315 | Pt2NiGa_NNHh_90_1c | Pt2NiGa_NNHh_90_1c | Pt2NiGa | 3 | 1
156 | Ru2ScAs_NH2_45_1b | -0.9250451 | Ru2ScAs_NH2_45_1b | Ru2ScAs_NH2_45_1b | Ru2ScAs | 1 | 3
157 | Pd2YGe_NNHv_0_2t | 2.804272555 | Pd2YGe_NNHv_0_2t | Pd2YGe_NNHv_0_2t | Pd2YGe | 0 | 1
158 | Ru2NiAs_NH2_45_1b | -0.7831013 | Ru2NiAs_NH2_45_1b | Ru2NiAs_NH2_45_1b | Ru2NiAs | 1 | 3
159 | Ni2CuAl_NNHh_90_3c | 0.911265835 | Ni2CuAl_NNHh_90_3c | Ni2CuAl_NNHh_90_3c | Ni2CuAl | 3 | 1
160 | Ru2HfSi_NH_0_2t | 0.6081218 | Ru2HfSi_NH_0_2t | Ru2HfSi_NH_0_2t | Ru2HfSi | 0 | 2
161 | Cu2PtAl_NH2_45_3c | -0.4768291 | Cu2PtAl_NH2_45_3c | Cu2PtAl_NH2_45_3c | Cu2PtAl | 3 | 3
162 | Rh2HfPb_NH_0_2t | -0.31708605 | Rh2HfPb_NH_0_2t | Rh2HfPb_NH_0_2t | Rh2HfPb | 0 | 2
163 | Ru2MoAl_NH2_45_1c | -0.3971591 | Ru2MoAl_NH2_45_1c | Ru2MoAl_NH2_45_1c | Ru2MoAl | 3 | 3
164 | Rh2ScPb_N2v_0_2t | -0.0443304 | Rh2ScPb_N2v_0_2t | Rh2ScPb_N2v_0_2t | Rh2ScPb | 0 | 0
165 | Pd2PtAl_H_0_1c | -0.2285106 | Pd2PtAl_H_0_1c | Pd2PtAl_H_0_1c | Pd2PtAl | 3 | 4
166 | Ru2PtSi_NH2_45_1b | -0.7657336 | Ru2PtSi_NH2_45_1b | Ru2PtSi_NH2_45_1b | Ru2PtSi | 1 | 3
167 | Pd2AgSn_NNHh_0_3c | 2.254322 | Pd2AgSn_NNHh_0_3c | Pd2AgSn_NNHh_0_3c | Pd2AgSn | 3 | 1
168 | Co2ScGa_NNHh_90_1c | -0.8318917 | Co2ScGa_NNHh_90_1c | Co2ScGa_NNHh_90_1c | Co2ScGa | 3 | 1
169 | Ir2CuAl_N2h_0_3c | 0.3924767 | Ir2CuAl_N2h_0_3c | Ir2CuAl_N2h_0_3c | Ir2CuAl | 3 | 0
170 | Rh2VSn_NNHh_90_1c | -0.7052812 | Rh2VSn_NNHh_90_1c | Rh2VSn_NNHh_90_1c | Rh2VSn | 3 | 1
171 | Ru2YSb_H_0_2c | 0.9963368 | Ru2YSb_H_0_2c | Ru2YSb_H_0_2c | Ru2YSb | 3 | 4
172 | Pt2ScZn_NH2_45_1c | -0.2172739 | Pt2ScZn_NH2_45_1c | Pt2ScZn_NH2_45_1c | Pt2ScZn | 3 | 3
173 | Pt2YSn_NNHv_0_2t | 2.859878935 | Pt2YSn_NNHv_0_2t | Pt2YSn_NNHv_0_2t | Pt2YSn | 0 | 1
174 | Ru2ZrPb_NH_0_1c | -1.061366 | Ru2ZrPb_NH_0_1c | Ru2ZrPb_NH_0_1c | Ru2ZrPb | 3 | 2
175 | Pd2ScGa_NH2_45_1c | -0.9260254 | Pd2ScGa_NH2_45_1c | Pd2ScGa_NH2_45_1c | Pd2ScGa | 3 | 3
176 | Au2CuAl_H_0_3h | 0.5571859 | Au2CuAl_H_0_3h | Au2CuAl_H_0_3h | Au2CuAl | 2 | 4
177 | Rh2ScPb_NH_0_1h | -0.1808249 | Rh2ScPb_NH_0_1h | Rh2ScPb_NH_0_1h | Rh2ScPb | 2 | 2
178 | Pd2HfSn_NH2_45_1c | -0.9244111 | Pd2HfSn_NH2_45_1c | Pd2HfSn_NH2_45_1c | Pd2HfSn | 3 | 3
179 | Pt2ScGa_NH2_0_2t | -0.4899489 | Pt2ScGa_NH2_0_2t | Pt2ScGa_NH2_0_2t | Pt2ScGa | 0 | 3
180 | Cu2PtAl_NH_0_3h | -0.5942009 | Cu2PtAl_NH_0_3h | Cu2PtAl_NH_0_3h | Cu2PtAl | 2 | 2
181 | Sc2PtB_NH_0_1c | -0.7675938 | Sc2PtB_NH_0_1c | Sc2PtB_NH_0_1c | Sc2PtB | 3 | 2
182 | Au2TiIn_NH2_0_2t | -0.919786815 | Au2TiIn_NH2_0_2t | Au2TiIn_NH2_0_2t | Au2TiIn | 0 | 3
183 | Pd2CuGa_NNHh_90_1c | 1.939045995 | Pd2CuGa_NNHh_90_1c | Pd2CuGa_NNHh_90_1c | Pd2CuGa | 3 | 1
184 | Pd2ScAl_N2v_0_2t | -0.1274913 | Pd2ScAl_N2v_0_2t | Pd2ScAl_N2v_0_2t | Pd2ScAl | 0 | 0
185 | Ru2HfAl_N2h_90_1c | -0.952318 | Ru2HfAl_N2h_90_1c | Ru2HfAl_N2h_90_1c | Ru2HfAl | 3 | 0
186 | Pd2AgSn_NH_0_2c | 0.9360875 | Pd2AgSn_NH_0_2c | Pd2AgSn_NH_0_2c | Pd2AgSn | 3 | 2
187 | Ni2CuSi_NNHh_0_2c | 1.737341 | Ni2CuSi_NNHh_0_2c | Ni2CuSi_NNHh_0_2c | Ni2CuSi | 3 | 1
188 | Sc2CuSi_NH_0_3c | -1.458042 | Sc2CuSi_NH_0_3c | Sc2CuSi_NH_0_3c | Sc2CuSi | 3 | 2
189 | Pd2HfZn_H_0_1c | -0.3659152 | Pd2HfZn_H_0_1c | Pd2HfZn_H_0_1c | Pd2HfZn | 3 | 4
190 | Rh2ZrSi_NH_0_2t | 0.04776145 | Rh2ZrSi_NH_0_2t | Rh2ZrSi_NH_0_2t | Rh2ZrSi | 0 | 2
191 | Sc2CuSi_N2h_0_3c | 0.524494 | Sc2CuSi_N2h_0_3c | Sc2CuSi_N2h_0_3c | Sc2CuSi | 3 | 0
192 | Cu2TiSn_N2h_0_1c | 0.8019998 | Cu2TiSn_N2h_0_1c | Cu2TiSn_N2h_0_1c | Cu2TiSn | 3 | 0
193 | Ni2CuZn_N2v_0_1t | -0.3497792 | Ni2CuZn_N2v_0_1t | Ni2CuZn_N2v_0_1t | Ni2CuZn | 0 | 0
194 | Cu2PtAl_H_0_3h | 0.04617315 | Cu2PtAl_H_0_3h | Cu2PtAl_H_0_3h | Cu2PtAl | 2 | 4
195 | Au2TiAl_H_0_2c | -0.1256146 | Au2TiAl_H_0_2c | Au2TiAl_H_0_2c | Au2TiAl | 3 | 4
196 | Rh2NbZn_NNHh_90_1c | -0.2069151 | Rh2NbZn_NNHh_90_1c | Rh2NbZn_NNHh_90_1c | Rh2NbZn | 3 | 1
197 | Pt2HfZn_NH2_45_3c | 1.082269 | Pt2HfZn_NH2_45_3c | Pt2HfZn_NH2_45_3c | Pt2HfZn | 3 | 3
198 | Rh2ScGa_NNHv_0_2t | 2.536848085 | Rh2ScGa_NNHv_0_2t | Rh2ScGa_NNHv_0_2t | Rh2ScGa | 0 | 1
199 | Pt2CuAl_NH_0_2c | 0.05871171 | Pt2CuAl_NH_0_2c | Pt2CuAl_NH_0_2c | Pt2CuAl | 3 | 2
200 | Ni2VAl_NNHh_90_1c | -1.064592835 | Ni2VAl_NNHh_90_1c | Ni2VAl_NNHh_90_1c | Ni2VAl | 3 | 1
201 | Pt2TiSi_NH_0_2t | -1.28313488 | Pt2TiSi_NH_0_2t | Pt2TiSi_NH_0_2t | Pt2TiSi | 0 | 2
202 | Ru2CuGe_NH_0_1h | -0.8556785 | Ru2CuGe_NH_0_1h | Ru2CuGe_NH_0_1h | Ru2CuGe | 2 | 2
203 | Ru2HfTl_NH_0_1c | -1.22671025 | Ru2HfTl_NH_0_1c | Ru2HfTl_NH_0_1c | Ru2HfTl | 3 | 2
204 | Ir2NbAl_NNHh_0_2c | 1.301471 | Ir2NbAl_NNHh_0_2c | Ir2NbAl_NNHh_0_2c | Ir2NbAl | 3 | 1
205 | Pt2TiGa_H_0_1c | -0.1096346 | Pt2TiGa_H_0_1c | Pt2TiGa_H_0_1c | Pt2TiGa | 3 | 4
206 | Au2ZrSb_NNHh_0_1c | 2.337177 | Au2ZrSb_NNHh_0_1c | Au2ZrSb_NNHh_0_1c | Au2ZrSb | 3 | 1
207 | Ru2YSn_NNHh_0_1c | -0.4357493 | Ru2YSn_NNHh_0_1c | Ru2YSn_NNHh_0_1c | Ru2YSn | 3 | 1
208 | Ti2NbSb_NH2_0_2t | -0.7690478 | Ti2NbSb_NH2_0_2t | Ti2NbSb_NH2_0_2t | Ti2NbSb | 0 | 3
209 | V2CrGe_N2h_90_1c | -2.429283 | V2CrGe_N2h_90_1c | V2CrGe_N2h_90_1c | V2CrGe | 3 | 0
210 | Ti2NbSi_H_0_3c | -0.3080354 | Ti2NbSi_H_0_3c | Ti2NbSi_H_0_3c | Ti2NbSi | 3 | 4
211 | Os2ZrAl_H_0_3c | -0.6002122 | Os2ZrAl_H_0_3c | Os2ZrAl_H_0_3c | Os2ZrAl | 3 | 4
212 | Pd2NiSi_NNHv_0_2t | 1.511097745 | Pd2NiSi_NNHv_0_2t | Pd2NiSi_NNHv_0_2t | Pd2NiSi | 0 | 1
213 | Ru2NbAl_NNHh_0_1c | 0.4700353 | Ru2NbAl_NNHh_0_1c | Ru2NbAl_NNHh_0_1c | Ru2NbAl | 3 | 1
214 | Rh2TiSn_N2h_0_1c | 0.5400774 | Rh2TiSn_N2h_0_1c | Rh2TiSn_N2h_0_1c | Rh2TiSn | 3 | 0
215 | Ti2MoSn_H_0_1c | -0.6147504 | Ti2MoSn_H_0_1c | Ti2MoSn_H_0_1c | Ti2MoSn | 3 | 4
216 | Rh2TaIn_N2h_90_1c | -0.5176086 | Rh2TaIn_N2h_90_1c | Rh2TaIn_N2h_90_1c | Rh2TaIn | 3 | 0
217 | Ti2MoGa_NH_0_3c | -1.834365 | Ti2MoGa_NH_0_3c | Ti2MoGa_NH_0_3c | Ti2MoGa | 3 | 2
218 | Rh2PtGe_N2v_0_2t | -0.4026803 | Rh2PtGe_N2v_0_2t | Rh2PtGe_N2v_0_2t | Rh2PtGe | 0 | 0
219 | Rh2PtSn_N2h_0_1c | 0.07131063 | Rh2PtSn_N2h_0_1c | Rh2PtSn_N2h_0_1c | Rh2PtSn | 3 | 0
220 | Sc2HfBi_NNHh_90_1c | -3.618647 | Sc2HfBi_NNHh_90_1c | Sc2HfBi_NNHh_90_1c | Sc2HfBi | 3 | 1
221 | Os2ZrAl_H_0_1c | -0.7156599 | Os2ZrAl_H_0_1c | Os2ZrAl_H_0_1c | Os2ZrAl | 3 | 4
222 | Ru2CuSi_NH2_45_1b | -0.4806911 | Ru2CuSi_NH2_45_1b | Ru2CuSi_NH2_45_1b | Ru2CuSi | 1 | 3
223 | Os2VGa_NNHh_90_1c | -0.2661932 | Os2VGa_NNHh_90_1c | Os2VGa_NNHh_90_1c | Os2VGa | 3 | 1
224 | Cu2TiAl_N2v_0_2t | -0.4925791 | Cu2TiAl_N2v_0_2t | Cu2TiAl_N2v_0_2t | Cu2TiAl | 0 | 0
225 | Os2MoAl_NH2_45_1b | -1.32973 | Os2MoAl_NH2_45_1b | Os2MoAl_NH2_45_1b | Os2MoAl | 1 | 3
226 | Rh2TaGe_NH2_0_2t | -1.997506365 | Rh2TaGe_NH2_0_2t | Rh2TaGe_NH2_0_2t | Rh2TaGe | 0 | 3
227 | Ti2CrAs_NH_0_1c | -2.379853 | Ti2CrAs_NH_0_1c | Ti2CrAs_NH_0_1c | Ti2CrAs | 3 | 2
228 | Ru2MoZn_NH2_45_1c | -0.2043048 | Ru2MoZn_NH2_45_1c | Ru2MoZn_NH2_45_1c | Ru2MoZn | 3 | 3
229 | Ru2VAl_NH2_45_2c | -0.535116 | Ru2VAl_NH2_45_2c | Ru2VAl_NH2_45_2c | Ru2VAl | 3 | 3
230 | Au2HfAl_N2v_0_3t | 0.3393226 | Au2HfAl_N2v_0_3t | Au2HfAl_N2v_0_3t | Au2HfAl | 0 | 0
231 | Pd2YSb_NH2_0_2t | -0.7988682 | Pd2YSb_NH2_0_2t | Pd2YSb_NH2_0_2t | Pd2YSb | 0 | 3
232 | Ag2ScIn_N2v_0_2t | -0.2506442 | Ag2ScIn_N2v_0_2t | Ag2ScIn_N2v_0_2t | Ag2ScIn | 0 | 0
233 | Ru2NiSi_N2v_0_1t | -0.3485494 | Ru2NiSi_N2v_0_1t | Ru2NiSi_N2v_0_1t | Ru2NiSi | 0 | 0
234 | Au2ScGa_H_0_2c | 0.2646332 | Au2ScGa_H_0_2c | Au2ScGa_H_0_2c | Au2ScGa | 3 | 4
235 | Cu2TiIn_N2v_0_1t | 0.5072793 | Cu2TiIn_N2v_0_1t | Cu2TiIn_N2v_0_1t | Cu2TiIn | 0 | 0
236 | Ag2TiIn_NH_0_2t | -0.9753604 | Ag2TiIn_NH_0_2t | Ag2TiIn_NH_0_2t | Ag2TiIn | 0 | 2
237 | Fe2HfSi_NNHv_0_3t | 3.515917 | Fe2HfSi_NNHv_0_3t | Fe2HfSi_NNHv_0_3t | Fe2HfSi | 0 | 1
238 | Pt2ScIn_NH2_0_1t | 0.6613079 | Pt2ScIn_NH2_0_1t | Pt2ScIn_NH2_0_1t | Pt2ScIn | 0 | 3
239 | Os2NbSi_N2h_90_1c | -0.00767417 | Os2NbSi_N2h_90_1c | Os2NbSi_N2h_90_1c | Os2NbSi | 3 | 0
240 | Ti2WAs_NH_0_2t | -0.3175619 | Ti2WAs_NH_0_2t | Ti2WAs_NH_0_2t | Ti2WAs | 0 | 2
241 | Ti2WGe_N2v_0_1t | -0.3355443 | Ti2WGe_N2v_0_1t | Ti2WGe_N2v_0_1t | Ti2WGe | 0 | 0
242 | Fe2HfSi_NH2_45_1c | -1.091462 | Fe2HfSi_NH2_45_1c | Fe2HfSi_NH2_45_1c | Fe2HfSi | 3 | 3
243 | Pt2TaZn_NNHh_90_1c | -1.102817 | Pt2TaZn_NNHh_90_1c | Pt2TaZn_NNHh_90_1c | Pt2TaZn | 3 | 1
244 | Pd2ScSn_NH_0_2t | 0.59256271 | Pd2ScSn_NH_0_2t | Pd2ScSn_NH_0_2t | Pd2ScSn | 0 | 2
245 | Ni2ZrSi_NH2_0_2t | -1.233474 | Ni2ZrSi_NH2_0_2t | Ni2ZrSi_NH2_0_2t | Ni2ZrSi | 0 | 3
246 | Ru2ZrSn_NH2_0_2t | -0.6522593 | Ru2ZrSn_NH2_0_2t | Ru2ZrSn_NH2_0_2t | Ru2ZrSn | 0 | 3
247 | Rh2CuAl_NH_0_2t | 2.32518914 | Rh2CuAl_NH_0_2t | Rh2CuAl_NH_0_2t | Rh2CuAl | 0 | 2
248 | Sc2AgGa_NH2_45_1c | -1.978233545 | Sc2AgGa_NH2_45_1c | Sc2AgGa_NH2_45_1c | Sc2AgGa | 3 | 3
249 | Ti2TaZn_N2v_0_2t | -0.5408831 | Ti2TaZn_N2v_0_2t | Ti2TaZn_N2v_0_2t | Ti2TaZn | 0 | 0
250 | Ni2CoAl_N2h_0_3c | 0.8120696 | Ni2CoAl_N2h_0_3c | Ni2CoAl_N2h_0_3c | Ni2CoAl | 3 | 0
251 | Sc2MoSn_NNHh_90_1c | -2.254076835 | Sc2MoSn_NNHh_90_1c | Sc2MoSn_NNHh_90_1c | Sc2MoSn | 3 | 1
252 | Ti2ZrSb_NH2_0_2t | -0.8266416 | Ti2ZrSb_NH2_0_2t | Ti2ZrSb_NH2_0_2t | Ti2ZrSb | 0 | 3
253 | Ru2VAl_NH_0_2t | -0.226217 | Ru2VAl_NH_0_2t | Ru2VAl_NH_0_2t | Ru2VAl | 0 | 2
254 | Pt2CuSn_NH_0_1h | 0.4682846 | Pt2CuSn_NH_0_1h | Pt2CuSn_NH_0_1h | Pt2CuSn | 2 | 2
255 | Rh2TaGe_NNHh_90_1c | -1.100973 | Rh2TaGe_NNHh_90_1c | Rh2TaGe_NNHh_90_1c | Rh2TaGe | 3 | 1
256 | Pt2NiAl_NH2_45_1b | -0.5451845 | Pt2NiAl_NH2_45_1b | Pt2NiAl_NH2_45_1b | Pt2NiAl | 1 | 3
257 | Ti2TaAl_N2h_90_1c | -3.08483657 | Ti2TaAl_N2h_90_1c | Ti2TaAl_N2h_90_1c | Ti2TaAl | 3 | 0
258 | Rh2YSn_NH2_45_3t | 0.5912976 | Rh2YSn_NH2_45_3t | Rh2YSn_NH2_45_3t | Rh2YSn | 0 | 3
259 | Ir2TaAl_N2v_0_2t | -0.6374088 | Ir2TaAl_N2v_0_2t | Ir2TaAl_N2v_0_2t | Ir2TaAl | 0 | 0
260 | V2MnAl_N2h_90_1c | -1.990044 | V2MnAl_N2h_90_1c | V2MnAl_N2h_90_1c | V2MnAl | 3 | 0
261 | Rh2ZrAl_NH2_45_1c | -0.710490085 | Rh2ZrAl_NH2_45_1c | Rh2ZrAl_NH2_45_1c | Rh2ZrAl | 3 | 3
262 | Os2ScAl_NNHv_0_2t | 2.547215 | Os2ScAl_NNHv_0_2t | Os2ScAl_NNHv_0_2t | Os2ScAl | 0 | 1
263 | Ru2HfZn_N2h_90_1c | -1.12672 | Ru2HfZn_N2h_90_1c | Ru2HfZn_N2h_90_1c | Ru2HfZn | 3 | 0
264 | Rh2ZrGa_H_0_3c | -0.05260929 | Rh2ZrGa_H_0_3c | Rh2ZrGa_H_0_3c | Rh2ZrGa | 3 | 4
265 | Au2PtAl_NNHv_0_2t | 2.233373 | Au2PtAl_NNHv_0_2t | Au2PtAl_NNHv_0_2t | Au2PtAl | 0 | 1
266 | Pt2ZrIn_NH_0_1c | -0.9293936 | Pt2ZrIn_NH_0_1c | Pt2ZrIn_NH_0_1c | Pt2ZrIn | 3 | 2
267 | Au2ScGe_NH2_0_2t | -0.763662995 | Au2ScGe_NH2_0_2t | Au2ScGe_NH2_0_2t | Au2ScGe | 0 | 3
268 | Sc2ZrSb_NNHv_0_2t | 1.238904045 | Sc2ZrSb_NNHv_0_2t | Sc2ZrSb_NNHv_0_2t | Sc2ZrSb | 0 | 1
269 | Au2YZn_NH2_0_2t | -0.7700679 | Au2YZn_NH2_0_2t | Au2YZn_NH2_0_2t | Au2YZn | 0 | 3
270 | Os2VGa_NH_0_2t | 0.04261361 | Os2VGa_NH_0_2t | Os2VGa_NH_0_2t | Os2VGa | 0 | 2
271 | Ru2TiSi_N2h_90_3c | 1.06556801 | Ru2TiSi_N2h_90_3c | Ru2TiSi_N2h_90_3c | Ru2TiSi | 3 | 0
272 | Ru2YGa_N2v_0_1t | -0.70239829 | Ru2YGa_N2v_0_1t | Ru2YGa_N2v_0_1t | Ru2YGa | 0 | 0
273 | Rh2TiSb_N2v_0_2t | -0.9731598 | Rh2TiSb_N2v_0_2t | Rh2TiSb_N2v_0_2t | Rh2TiSb | 0 | 0
274 | Rh2WGa_NNHv_0_2t | 0.3691661 | Rh2WGa_NNHv_0_2t | Rh2WGa_NNHv_0_2t | Rh2WGa | 0 | 1
275 | Pt2YPb_H_0_1c | -0.1920205 | Pt2YPb_H_0_1c | Pt2YPb_H_0_1c | Pt2YPb | 3 | 4
276 | Au2YGa_NNHv_0_3t | 3.315174855 | Au2YGa_NNHv_0_3t | Au2YGa_NNHv_0_3t | Au2YGa | 0 | 1
277 | Rh2ZrBi_NH_0_1c | -1.4291879 | Rh2ZrBi_NH_0_1c | Rh2ZrBi_NH_0_1c | Rh2ZrBi | 3 | 2
278 | Ti2CrGe_H_0_1h | -1.057626 | Ti2CrGe_H_0_1h | Ti2CrGe_H_0_1h | Ti2CrGe | 2 | 4
279 | Ti2WGe_NNHh_90_1c | -2.233296 | Ti2WGe_NNHh_90_1c | Ti2WGe_NNHh_90_1c | Ti2WGe | 3 | 1
280 | Ru2ZrTl_N2h_90_1c | -1.14124701 | Ru2ZrTl_N2h_90_1c | Ru2ZrTl_N2h_90_1c | Ru2ZrTl | 3 | 0
281 | Sc2CuGa_NH2_45_3t | 0.202650425 | Sc2CuGa_NH2_45_3t | Sc2CuGa_NH2_45_3t | Sc2CuGa | 0 | 3
282 | Fe2TaGa_NH2_45_1b | -1.340947 | Fe2TaGa_NH2_45_1b | Fe2TaGa_NH2_45_1b | Fe2TaGa | 1 | 3
283 | Ni2CoAl_NH2_45_2c | -1.069294 | Ni2CoAl_NH2_45_2c | Ni2CoAl_NH2_45_2c | Ni2CoAl | 3 | 3
284 | Rh2ZrGe_NNHv_0_2t | 2.155756155 | Rh2ZrGe_NNHv_0_2t | Rh2ZrGe_NNHv_0_2t | Rh2ZrGe | 0 | 1
285 | Pd2ScGa_N2h_0_1c | 0.2765405 | Pd2ScGa_N2h_0_1c | Pd2ScGa_N2h_0_1c | Pd2ScGa | 3 | 0
286 | Ir2ScZn_NH2_0_1t | -0.2253332 | Ir2ScZn_NH2_0_1t | Ir2ScZn_NH2_0_1t | Ir2ScZn | 0 | 3
287 | Ti2CuSi_H_0_3h | -0.1802333 | Ti2CuSi_H_0_3h | Ti2CuSi_H_0_3h | Ti2CuSi | 2 | 4
288 | Cu2TiAl_NNHh_90_3c | 2.130558405 | Cu2TiAl_NNHh_90_3c | Cu2TiAl_NNHh_90_3c | Cu2TiAl | 3 | 1
289 | Rh2TiGe_NH2_45_1c | -0.6788135 | Rh2TiGe_NH2_45_1c | Rh2TiGe_NH2_45_1c | Rh2TiGe | 3 | 3
290 | Ru2YSn_NH2_45_1c | -0.5529575 | Ru2YSn_NH2_45_1c | Ru2YSn_NH2_45_1c | Ru2YSn | 3 | 3
291 | Fe2TaAl_NNHv_0_3t | 2.983895 | Fe2TaAl_NNHv_0_3t | Fe2TaAl_NNHv_0_3t | Fe2TaAl | 0 | 1
292 | Ru2TaAl_NH_0_2t | -0.3669473 | Ru2TaAl_NH_0_2t | Ru2TaAl_NH_0_2t | Ru2TaAl | 0 | 2
293 | Ti2TaSi_NH2_45_3t | -0.3214987 | Ti2TaSi_NH2_45_3t | Ti2TaSi_NH2_45_3t | Ti2TaSi | 0 | 3
294 | Ru2TiGa_NNHh_0_1c | 0.07602238 | Ru2TiGa_NNHh_0_1c | Ru2TiGa_NNHh_0_1c | Ru2TiGa | 3 | 1
295 | Fe2TaAl_NNHv_0_1t | 0.8697712 | Fe2TaAl_NNHv_0_1t | Fe2TaAl_NNHv_0_1t | Fe2TaAl | 0 | 1
296 | Ti2WGa_N2v_0_1t | -0.2892585 | Ti2WGa_N2v_0_1t | Ti2WGa_N2v_0_1t | Ti2WGa | 0 | 0
297 | Rh2ScSi_H_0_3h | 0.2120745 | Rh2ScSi_H_0_3h | Rh2ScSi_H_0_3h | Rh2ScSi | 2 | 4
298 | Ru2NiSi_H_0_1c | -0.5308362 | Ru2NiSi_H_0_1c | Ru2NiSi_H_0_1c | Ru2NiSi | 3 | 4
299 | Ru2CuGe_N2h_0_1c | -0.03873794 | Ru2CuGe_N2h_0_1c | Ru2CuGe_N2h_0_1c | Ru2CuGe | 3 | 0
300 | Ti2WGe_H_0_1h | -0.8674498 | Ti2WGe_H_0_1h | Ti2WGe_H_0_1h | Ti2WGe | 2 | 4
301 | Pd2CuSn_NH_0_2t | 2.25707458 | Pd2CuSn_NH_0_2t | Pd2CuSn_NH_0_2t | Pd2CuSn | 0 | 2
302 | Cu2YPb_N2v_0_2t | -0.1452943 | Cu2YPb_N2v_0_2t | Cu2YPb_N2v_0_2t | Cu2YPb | 0 | 0
303 | Ir2ZrAl_NH_0_3h | -0.555127 | Ir2ZrAl_NH_0_3h | Ir2ZrAl_NH_0_3h | Ir2ZrAl | 2 | 2
304 | Rh2NbZn_NH2_45_1c | -0.672298205 | Rh2NbZn_NH2_45_1c | Rh2NbZn_NH2_45_1c | Rh2NbZn | 3 | 3
305 | Ti2TaSn_NNHv_0_2t | 1.146251035 | Ti2TaSn_NNHv_0_2t | Ti2TaSn_NNHv_0_2t | Ti2TaSn | 0 | 1
306 | Ru2WAl_H_0_3c | -0.2527878 | Ru2WAl_H_0_3c | Ru2WAl_H_0_3c | Ru2WAl | 3 | 4
307 | Pd2NiGa_NH_0_3t | 2.080916 | Pd2NiGa_NH_0_3t | Pd2NiGa_NH_0_3t | Pd2NiGa | 0 | 2
308 | Cu2PtZn_NNHh_90_1c | 1.711648 | Cu2PtZn_NNHh_90_1c | Cu2PtZn_NNHh_90_1c | Cu2PtZn | 3 | 1
309 | Pt2CuAl_NNHv_0_3t | 2.755415 | Pt2CuAl_NNHv_0_3t | Pt2CuAl_NNHv_0_3t | Pt2CuAl | 0 | 1
310 | Fe2ZrSn_NNHh_90_1c | -1.388347 | Fe2ZrSn_NNHh_90_1c | Fe2ZrSn_NNHh_90_1c | Fe2ZrSn | 3 | 1
311 | Co2TaAs_NNHv_0_2t | 1.010476265 | Co2TaAs_NNHv_0_2t | Co2TaAs_NNHv_0_2t | Co2TaAs | 0 | 1
312 | Au2ZrAl_NH_0_3t | 0.79462831 | Au2ZrAl_NH_0_3t | Au2ZrAl_NH_0_3t | Au2ZrAl | 0 | 2
313 | Ru2ScPb_NH2_45_1c | -0.8036987 | Ru2ScPb_NH2_45_1c | Ru2ScPb_NH2_45_1c | Ru2ScPb | 3 | 3
314 | Mn2MoSi_NNHv_0_2t | 1.505867 | Mn2MoSi_NNHv_0_2t | Mn2MoSi_NNHv_0_2t | Mn2MoSi | 0 | 1
315 | Ni2NbGa_NH_0_1c | -2.26682008 | Ni2NbGa_NH_0_1c | Ni2NbGa_NH_0_1c | Ni2NbGa | 3 | 2
316 | Ru2NbGa_NH_0_1h | -1.146461 | Ru2NbGa_NH_0_1h | Ru2NbGa_NH_0_1h | Ru2NbGa | 2 | 2
317 | Pt2YZn_NH2_0_2t | -0.385566 | Pt2YZn_NH2_0_2t | Pt2YZn_NH2_0_2t | Pt2YZn | 0 | 3
318 | V2CrSi_NNHh_0_2c | 0.01250791 | V2CrSi_NNHh_0_2c | V2CrSi_NNHh_0_2c | V2CrSi | 3 | 1
319 | Pd2YSb_N2h_90_1c | 0.1912613 | Pd2YSb_N2h_90_1c | Pd2YSb_N2h_90_1c | Pd2YSb | 3 | 0
320 | Pt2TiAl_N2v_0_2t | -0.370682 | Pt2TiAl_N2v_0_2t | Pt2TiAl_N2v_0_2t | Pt2TiAl | 0 | 0
321 | Rh2ZrIn_N2h_90_1c | -0.04570828 | Rh2ZrIn_N2h_90_1c | Rh2ZrIn_N2h_90_1c | Rh2ZrIn | 3 | 0
322 | Ti2MoSi_NNHh_90_1c | -2.167438145 | Ti2MoSi_NNHh_90_1c | Ti2MoSi_NNHh_90_1c | Ti2MoSi | 3 | 1
323 | Ti2AgGa_NH2_0_2t | 0.794957925 | Ti2AgGa_NH2_0_2t | Ti2AgGa_NH2_0_2t | Ti2AgGa | 0 | 3
324 | Sc2CuSi_NH_0_1c | -1.853903 | Sc2CuSi_NH_0_1c | Sc2CuSi_NH_0_1c | Sc2CuSi | 3 | 2
325 | Ir2VAl_NH_0_1h | -0.6701784 | Ir2VAl_NH_0_1h | Ir2VAl_NH_0_1h | Ir2VAl | 2 | 2
326 | Co2ScAl_NH_0_2t | 1.593715 | Co2ScAl_NH_0_2t | Co2ScAl_NH_0_2t | Co2ScAl | 0 | 2
327 | Os2HfAl_NH_0_2t | 1.17320531 | Os2HfAl_NH_0_2t | Os2HfAl_NH_0_2t | Os2HfAl | 0 | 2
328 | Rh2HfAs_NH2_0_2t | -1.516652 | Rh2HfAs_NH2_0_2t | Rh2HfAs_NH2_0_2t | Rh2HfAs | 0 | 3
329 | Cu2HfSn_NH_0_2t | -0.1787822 | Cu2HfSn_NH_0_2t | Cu2HfSn_NH_0_2t | Cu2HfSn | 0 | 2
330 | Rh2PtSn_NH2_45_3t | 0.2097908 | Rh2PtSn_NH2_45_3t | Rh2PtSn_NH2_45_3t | Rh2PtSn | 0 | 3
331 | Ru2HfAl_NH2_0_1t | -0.2824927 | Ru2HfAl_NH2_0_1t | Ru2HfAl_NH2_0_1t | Ru2HfAl | 0 | 3
332 | Pt2CuZn_NH_0_2t | 2.63020724 | Pt2CuZn_NH_0_2t | Pt2CuZn_NH_0_2t | Pt2CuZn | 0 | 2
333 | Rh2NbAs_NH_0_2t | -2.16086065 | Rh2NbAs_NH_0_2t | Rh2NbAs_NH_0_2t | Rh2NbAs | 0 | 2
334 | Sc2RuTl_NNHh_90_1c | -1.197515955 | Sc2RuTl_NNHh_90_1c | Sc2RuTl_NNHh_90_1c | Sc2RuTl | 3 | 1
335 | Ag2YGe_NNHv_0_2t | 2.209782 | Ag2YGe_NNHv_0_2t | Ag2YGe_NNHv_0_2t | Ag2YGe | 0 | 1
336 | Ru2CuGe_NNHv_0_2t | 2.953734155 | Ru2CuGe_NNHv_0_2t | Ru2CuGe_NNHv_0_2t | Ru2CuGe | 0 | 1
337 | Au2HfZn_NNHv_0_2t | 1.412741045 | Au2HfZn_NNHv_0_2t | Au2HfZn_NNHv_0_2t | Au2HfZn | 0 | 1
338 | Pt2CuAl_NH_0_3t | 1.70546731 | Pt2CuAl_NH_0_3t | Pt2CuAl_NH_0_3t | Pt2CuAl | 0 | 2
339 | Rh2TiGa_NNHh_0_1c | 1.344478 | Rh2TiGa_NNHh_0_1c | Rh2TiGa_NNHh_0_1c | Rh2TiGa | 3 | 1
340 | Pt2ZrBi_NNHh_0_1c | 1.740295 | Pt2ZrBi_NNHh_0_1c | Pt2ZrBi_NNHh_0_1c | Pt2ZrBi | 3 | 1
341 | Ru2TaAl_NH_0_1c | -1.086751 | Ru2TaAl_NH_0_1c | Ru2TaAl_NH_0_1c | Ru2TaAl | 3 | 2
342 | Ru2ZrSn_NH2_45_3c | -0.03939865 | Ru2ZrSn_NH2_45_3c | Ru2ZrSn_NH2_45_3c | Ru2ZrSn | 3 | 3
343 | Rh2AgIn_NH2_0_1t | 0.001180065 | Rh2AgIn_NH2_0_1t | Rh2AgIn_NH2_0_1t | Rh2AgIn | 0 | 3
344 | Ti2TaSi_H_0_1h | -0.9875214 | Ti2TaSi_H_0_1h | Ti2TaSi_H_0_1h | Ti2TaSi | 2 | 4
345 | Ru2HfIn_NH_0_1t | 0.4326606 | Ru2HfIn_NH_0_1t | Ru2HfIn_NH_0_1t | Ru2HfIn | 0 | 2
346 | Ru2ZrSn_N2v_0_1t | -0.4916407 | Ru2ZrSn_N2v_0_1t | Ru2ZrSn_N2v_0_1t | Ru2ZrSn | 0 | 0
347 | Rh2TaIn_NNHh_90_1c | -0.5845139 | Rh2TaIn_NNHh_90_1c | Rh2TaIn_NNHh_90_1c | Rh2TaIn | 3 | 1
348 | Au2YIn_NH2_0_2t | -0.760109705 | Au2YIn_NH2_0_2t | Au2YIn_NH2_0_2t | Au2YIn | 0 | 3
349 | Cu2ScZn_NH2_45_1b | -1.289851 | Cu2ScZn_NH2_45_1b | Cu2ScZn_NH2_45_1b | Cu2ScZn | 1 | 3
350 | Ni2CuSi_NH_0_3c | 0.3448967 | Ni2CuSi_NH_0_3c | Ni2CuSi_NH_0_3c | Ni2CuSi | 3 | 2
351 | Au2HfIn_NNHh_90_1c | -0.09544076 | Au2HfIn_NNHh_90_1c | Au2HfIn_NNHh_90_1c | Au2HfIn | 3 | 1
352 | Ni2TiGe_NH2_0_2t | -1.152016 | Ni2TiGe_NH2_0_2t | Ni2TiGe_NH2_0_2t | Ni2TiGe | 0 | 3
353 | Mn2RuSi_N2h_90_1c | -0.4499145 | Mn2RuSi_N2h_90_1c | Mn2RuSi_N2h_90_1c | Mn2RuSi | 3 | 0
354 | Os2NbAl_NH_0_3c | -0.5437494 | Os2NbAl_NH_0_3c | Os2NbAl_NH_0_3c | Os2NbAl | 3 | 2
355 | Ru2MoZn_NNHv_0_2t | 1.457607665 | Ru2MoZn_NNHv_0_2t | Ru2MoZn_NNHv_0_2t | Ru2MoZn | 0 | 1
356 | Co2CuSi_NH_0_2h | -0.3885159 | Co2CuSi_NH_0_2h | Co2CuSi_NH_0_2h | Co2CuSi | 2 | 2
357 | Os2VAl_NH_0_1h | -1.551555 | Os2VAl_NH_0_1h | Os2VAl_NH_0_1h | Os2VAl | 2 | 2
358 | Ru2TaAl_H_0_2c | 0.1116373 | Ru2TaAl_H_0_2c | Ru2TaAl_H_0_2c | Ru2TaAl | 3 | 4
359 | Sc2MoAs_H_0_1h | -1.050282 | Sc2MoAs_H_0_1h | Sc2MoAs_H_0_1h | Sc2MoAs | 2 | 4
360 | Ru2TaGa_NNHh_90_3c | 1.492445 | Ru2TaGa_NNHh_90_3c | Ru2TaGa_NNHh_90_3c | Ru2TaGa | 3 | 1
361 | Cu2TiAl_NH2_45_1c | -1.054391 | Cu2TiAl_NH2_45_1c | Cu2TiAl_NH2_45_1c | Cu2TiAl | 3 | 3
362 | Ni2PtIn_NNHh_0_1c | 0.7828781 | Ni2PtIn_NNHh_0_1c | Ni2PtIn_NNHh_0_1c | Ni2PtIn | 3 | 1
363 | Cu2TiAl_NH_0_2t | -0.5265644 | Cu2TiAl_NH_0_2t | Cu2TiAl_NH_0_2t | Cu2TiAl | 0 | 2
364 | Ir2TaAl_NH2_45_1b | -1.201308 | Ir2TaAl_NH2_45_1b | Ir2TaAl_NH2_45_1b | Ir2TaAl | 1 | 3
365 | Rh2NbZn_NH_0_1h | -1.010141 | Rh2NbZn_NH_0_1h | Rh2NbZn_NH_0_1h | Rh2NbZn | 2 | 2
366 | Sc2MoSb_NH_0_1c | -1.9897065 | Sc2MoSb_NH_0_1c | Sc2MoSb_NH_0_1c | Sc2MoSb | 3 | 2
367 | Ru2MoAl_H_0_1c | -0.4328867 | Ru2MoAl_H_0_1c | Ru2MoAl_H_0_1c | Ru2MoAl | 3 | 4
368 | Pd2CuSb_NNHh_90_1c | 1.851582 | Pd2CuSb_NNHh_90_1c | Pd2CuSb_NNHh_90_1c | Pd2CuSb | 3 | 1
369 | Ti2TaSn_N2v_0_1t | -0.3395194 | Ti2TaSn_N2v_0_1t | Ti2TaSn_N2v_0_1t | Ti2TaSn | 0 | 0
370 | Rh2TaGa_NNHv_0_2t | 1.108795525 | Rh2TaGa_NNHv_0_2t | Rh2TaGa_NNHv_0_2t | Rh2TaGa | 0 | 1
371 | Pt2CuAl_N2v_0_3t | 0.2781264 | Pt2CuAl_N2v_0_3t | Pt2CuAl_N2v_0_3t | Pt2CuAl | 0 | 0
372 | Os2TiGe_N2h_0_1c | -0.05156174 | Os2TiGe_N2h_0_1c | Os2TiGe_N2h_0_1c | Os2TiGe | 3 | 0
373 | Pt2NbAl_NH2_45_1c | -1.404042965 | Pt2NbAl_NH2_45_1c | Pt2NbAl_NH2_45_1c | Pt2NbAl | 3 | 3
374 | Ni2CuAl_N2h_90_1c | 0.58593992 | Ni2CuAl_N2h_90_1c | Ni2CuAl_N2h_90_1c | Ni2CuAl | 3 | 0
375 | Os2ZrIn_NH2_45_1c | -0.7513476 | Os2ZrIn_NH2_45_1c | Os2ZrIn_NH2_45_1c | Os2ZrIn | 3 | 3
376 | Co2ScAl_NH_0_3c | -1.07163368 | Co2ScAl_NH_0_3c | Co2ScAl_NH_0_3c | Co2ScAl | 3 | 2
377 | Rh2TiAs_NH2_0_2t | -1.584980815 | Rh2TiAs_NH2_0_2t | Rh2TiAs_NH2_0_2t | Rh2TiAs | 0 | 3
378 | Pt2HfIn_NH2_0_1t | 0.579426355 | Pt2HfIn_NH2_0_1t | Pt2HfIn_NH2_0_1t | Pt2HfIn | 0 | 3
379 | Rh2YGa_N2v_0_1t | -0.2403746 | Rh2YGa_N2v_0_1t | Rh2YGa_N2v_0_1t | Rh2YGa | 0 | 0
380 | Pt2NiAl_NH_0_3c | 0.6287186 | Pt2NiAl_NH_0_3c | Pt2NiAl_NH_0_3c | Pt2NiAl | 3 | 2
381 | Ti2MoIn_N2v_0_2t | -0.4529759 | Ti2MoIn_N2v_0_2t | Ti2MoIn_N2v_0_2t | Ti2MoIn | 0 | 0
382 | Pd2AgPb_NNHh_90_1c | 2.641153335 | Pd2AgPb_NNHh_90_1c | Pd2AgPb_NNHh_90_1c | Pd2AgPb | 3 | 1
383 | Ni2TaAl_H_0_3h | 0.2267239 | Ni2TaAl_H_0_3h | Ni2TaAl_H_0_3h | Ni2TaAl | 2 | 4
384 | Ir2CuSn_NH2_45_1c | -0.640579915 | Ir2CuSn_NH2_45_1c | Ir2CuSn_NH2_45_1c | Ir2CuSn | 3 | 3
385 | Rh2NbAl_NH2_45_1b | -1.129581 | Rh2NbAl_NH2_45_1b | Rh2NbAl_NH2_45_1b | Rh2NbAl | 1 | 3
386 | Ti2NbSb_NH_0_2t | -0.1363839 | Ti2NbSb_NH_0_2t | Ti2NbSb_NH_0_2t | Ti2NbSb | 0 | 2
387 | Os2ZrGa_N2v_0_1t | -0.6227628 | Os2ZrGa_N2v_0_1t | Os2ZrGa_N2v_0_1t | Os2ZrGa | 0 | 0
388 | Rh2NbIn_NH2_45_1b | -1.092055 | Rh2NbIn_NH2_45_1b | Rh2NbIn_NH2_45_1b | Rh2NbIn | 1 | 3
389 | Ir2ZrAl_NNHv_0_3t | 3.016948875 | Ir2ZrAl_NNHv_0_3t | Ir2ZrAl_NNHv_0_3t | Ir2ZrAl | 0 | 1
390 | Au2YGa_H_0_3c | 0.3422226 | Au2YGa_H_0_3c | Au2YGa_H_0_3c | Au2YGa | 3 | 4
391 | Ru2TiSi_NH2_0_2t | -0.8253025 | Ru2TiSi_NH2_0_2t | Ru2TiSi_NH2_0_2t | Ru2TiSi | 0 | 3
392 | Ni2TiBi_N2v_0_2t | -0.27084456 | Ni2TiBi_N2v_0_2t | Ni2TiBi_N2v_0_2t | Ni2TiBi | 0 | 0
393 | Ni2TiBi_NH_0_2t | -0.2100775 | Ni2TiBi_NH_0_2t | Ni2TiBi_NH_0_2t | Ni2TiBi | 0 | 2
394 | Fe2TiSn_NNHv_0_2t | 1.924058825 | Fe2TiSn_NNHv_0_2t | Fe2TiSn_NNHv_0_2t | Fe2TiSn | 0 | 1
395 | Rh2ZrPb_NNHv_0_2t | 2.03753 | Rh2ZrPb_NNHv_0_2t | Rh2ZrPb_NNHv_0_2t | Rh2ZrPb | 0 | 1
396 | Ru2NbSn_NNHv_0_2t | 1.460895505 | Ru2NbSn_NNHv_0_2t | Ru2NbSn_NNHv_0_2t | Ru2NbSn | 0 | 1
397 | Ru2MoAl_NH_0_3c | 0.0245698 | Ru2MoAl_NH_0_3c | Ru2MoAl_NH_0_3c | Ru2MoAl | 3 | 2
398 | Ru2CuAl_N2h_0_1c | -0.2528455 | Ru2CuAl_N2h_0_1c | Ru2CuAl_N2h_0_1c | Ru2CuAl | 3 | 0
399 | Pt2TiAl_NH2_0_2t | -1.230099 | Pt2TiAl_NH2_0_2t | Pt2TiAl_NH2_0_2t | Pt2TiAl | 0 | 3
400 | Os2HfGe_NH2_45_1b | -1.192958 | Os2HfGe_NH2_45_1b | Os2HfGe_NH2_45_1b | Os2HfGe | 1 | 3
401 | Ru2ZrSn_NH_0_3h | 0.553893 | Ru2ZrSn_NH_0_3h | Ru2ZrSn_NH_0_3h | Ru2ZrSn | 2 | 2
402 | Au2ScGa_NNHv_0_2t | 2.116223 | Au2ScGa_NNHv_0_2t | Au2ScGa_NNHv_0_2t | Au2ScGa | 0 | 1
403 | Rh2CuGa_NH2_0_1t | 0.1777066 | Rh2CuGa_NH2_0_1t | Rh2CuGa_NH2_0_1t | Rh2CuGa | 0 | 3
404 | Au2ScIn_NH_0_3c | 1.37001 | Au2ScIn_NH_0_3c | Au2ScIn_NH_0_3c | Au2ScIn | 3 | 2
405 | Ni2TaSb_NH2_45_1c | -0.7326033 | Ni2TaSb_NH2_45_1c | Ni2TaSb_NH2_45_1c | Ni2TaSb | 3 | 3
406 | Pt2CuGa_NH2_45_1c | 0.2639062 | Pt2CuGa_NH2_45_1c | Pt2CuGa_NH2_45_1c | Pt2CuGa | 3 | 3
407 | Ir2TiAl_NNHv_0_2t | 1.755232395 | Ir2TiAl_NNHv_0_2t | Ir2TiAl_NNHv_0_2t | Ir2TiAl | 0 | 1
408 | Rh2YGe_N2v_0_1t | 0.08106631 | Rh2YGe_N2v_0_1t | Rh2YGe_N2v_0_1t | Rh2YGe | 0 | 0
409 | Co2TiZn_NNHh_0_3c | 0.2896146 | Co2TiZn_NNHh_0_3c | Co2TiZn_NNHh_0_3c | Co2TiZn | 3 | 1
410 | Rh2PtAs_NH2_0_1t | -0.04702084 | Rh2PtAs_NH2_0_1t | Rh2PtAs_NH2_0_1t | Rh2PtAs | 0 | 3
411 | Sc2ZrSb_NH_0_1c | -2.6107091 | Sc2ZrSb_NH_0_1c | Sc2ZrSb_NH_0_1c | Sc2ZrSb | 3 | 2
412 | Ru2NiSi_NNHh_90_1c | 0.5425689 | Ru2NiSi_NNHh_90_1c | Ru2NiSi_NNHh_90_1c | Ru2NiSi | 3 | 1
413 | Rh2YSn_NH_0_2c | 0.5023489 | Rh2YSn_NH_0_2c | Rh2YSn_NH_0_2c | Rh2YSn | 3 | 2
414 | Ru2ZrSn_NH_0_1c | -0.9666697 | Ru2ZrSn_NH_0_1c | Ru2ZrSn_NH_0_1c | Ru2ZrSn | 3 | 2
415 | Os2VAl_NNHv_0_2t | 1.428451 | Os2VAl_NNHv_0_2t | Os2VAl_NNHv_0_2t | Os2VAl | 0 | 1
416 | Au2CuAl_NH_0_2t | 2.600105 | Au2CuAl_NH_0_2t | Au2CuAl_NH_0_2t | Au2CuAl | 0 | 2
417 | Ir2HfAl_NH2_45_1c | -0.02674178 | Ir2HfAl_NH2_45_1c | Ir2HfAl_NH2_45_1c | Ir2HfAl | 3 | 3
418 | Ni2NbGa_N2h_90_1c | -0.92308132 | Ni2NbGa_N2h_90_1c | Ni2NbGa_N2h_90_1c | Ni2NbGa | 3 | 0
419 | Ir2HfBi_NH2_45_1b | -1.471505065 | Ir2HfBi_NH2_45_1b | Ir2HfBi_NH2_45_1b | Ir2HfBi | 1 | 3
420 | Co2ScAl_NH2_0_2t | -0.1723254 | Co2ScAl_NH2_0_2t | Co2ScAl_NH2_0_2t | Co2ScAl | 0 | 3
421 | Pd2CuIn_N2v_0_2t | 0.20863087 | Pd2CuIn_N2v_0_2t | Pd2CuIn_N2v_0_2t | Pd2CuIn | 0 | 0
422 | Ti2TaSi_NNHv_0_3t | 3.432052 | Ti2TaSi_NNHv_0_3t | Ti2TaSi_NNHv_0_3t | Ti2TaSi | 0 | 1
423 | Pd2NbAl_N2h_90_1c | -1.30302621 | Pd2NbAl_N2h_90_1c | Pd2NbAl_N2h_90_1c | Pd2NbAl | 3 | 0
424 | Pt2ScGa_NH_0_2h | -0.7366496 | Pt2ScGa_NH_0_2h | Pt2ScGa_NH_0_2h | Pt2ScGa | 2 | 2
425 | Ag2ScAl_NH2_0_2t | -1.056483 | Ag2ScAl_NH2_0_2t | Ag2ScAl_NH2_0_2t | Ag2ScAl | 0 | 3
426 | Rh2YIn_NH_0_2t | 1.80174 | Rh2YIn_NH_0_2t | Rh2YIn_NH_0_2t | Rh2YIn | 0 | 2
427 | Ru2YGa_N2h_90_1c | -0.9974216 | Ru2YGa_N2h_90_1c | Ru2YGa_N2h_90_1c | Ru2YGa | 3 | 0
428 | Rh2ScAl_N2v_0_1t | -0.2147573 | Rh2ScAl_N2v_0_1t | Rh2ScAl_N2v_0_1t | Rh2ScAl | 0 | 0
429 | Ti2CrSi_N2h_0_1c | 0.2485933 | Ti2CrSi_N2h_0_1c | Ti2CrSi_N2h_0_1c | Ti2CrSi | 3 | 0
430 | Pt2ZrZn_NNHv_0_2t | 2.079677555 | Pt2ZrZn_NNHv_0_2t | Pt2ZrZn_NNHv_0_2t | Pt2ZrZn | 0 | 1
431 | Ru2VB_NH2_0_1t | -0.2066221 | Ru2VB_NH2_0_1t | Ru2VB_NH2_0_1t | Ru2VB | 0 | 3
432 | Ru2NbGa_NH2_45_1c | -0.5333417 | Ru2NbGa_NH2_45_1c | Ru2NbGa_NH2_45_1c | Ru2NbGa | 3 | 3
433 | Ti2RuZn_NH2_0_2t | 0.2538163 | Ti2RuZn_NH2_0_2t | Ti2RuZn_NH2_0_2t | Ti2RuZn | 0 | 3
434 | Pd2TiZn_NH_0_1c | -1.15572162 | Pd2TiZn_NH_0_1c | Pd2TiZn_NH_0_1c | Pd2TiZn | 3 | 2
435 | Rh2TaAl_NH2_45_1b | -1.344859 | Rh2TaAl_NH2_45_1b | Rh2TaAl_NH2_45_1b | Rh2TaAl | 1 | 3
436 | Fe2TiSn_NH2_0_2t | -0.5417966 | Fe2TiSn_NH2_0_2t | Fe2TiSn_NH2_0_2t | Fe2TiSn | 0 | 3
437 | Ti2RuZn_NH2_45_3c | -1.728363 | Ti2RuZn_NH2_45_3c | Ti2RuZn_NH2_45_3c | Ti2RuZn | 3 | 3
438 | Au2YSb_NNHh_0_2c | 1.916523045 | Au2YSb_NNHh_0_2c | Au2YSb_NNHh_0_2c | Au2YSb | 3 | 1
439 | Ir2NbAl_NH_0_2c | -1.008956 | Ir2NbAl_NH_0_2c | Ir2NbAl_NH_0_2c | Ir2NbAl | 3 | 2
440 | V2CrSi_NH2_0_1t | -0.7496692 | V2CrSi_NH2_0_1t | V2CrSi_NH2_0_1t | V2CrSi | 0 | 3
441 | Ru2NiSi_NH2_0_2t | 0.007621875 | Ru2NiSi_NH2_0_2t | Ru2NiSi_NH2_0_2t | Ru2NiSi | 0 | 3
442 | Sc2PtAl_N2h_0_1c | 0.3319417 | Sc2PtAl_N2h_0_1c | Sc2PtAl_N2h_0_1c | Sc2PtAl | 3 | 0
443 | Fe2NbAl_NNHh_90_1c | -1.089575605 | Fe2NbAl_NNHh_90_1c | Fe2NbAl_NNHh_90_1c | Fe2NbAl | 3 | 1
444 | Rh2HfGa_NH2_45_3t | 0.413407265 | Rh2HfGa_NH2_45_3t | Rh2HfGa_NH2_45_3t | Rh2HfGa | 0 | 3
445 | Ir2PtAl_NNHh_90_1c | 1.410481615 | Ir2PtAl_NNHh_90_1c | Ir2PtAl_NNHh_90_1c | Ir2PtAl | 3 | 1
446 | Pt2TiGa_NNHh_90_1c | -0.3311563 | Pt2TiGa_NNHh_90_1c | Pt2TiGa_NNHh_90_1c | Pt2TiGa | 3 | 1
447 | Mn2MoSi_N2h_0_3c | 0.3531363 | Mn2MoSi_N2h_0_3c | Mn2MoSi_N2h_0_3c | Mn2MoSi | 3 | 0
448 | Co2TiZn_NH2_45_1c | -1.053766875 | Co2TiZn_NH2_45_1c | Co2TiZn_NH2_45_1c | Co2TiZn | 3 | 3
449 | Pt2ScIn_NH_0_3c | 0.9392942 | Pt2ScIn_NH_0_3c | Pt2ScIn_NH_0_3c | Pt2ScIn | 3 | 2
450 | Os2TaGa_NH2_45_1c | -0.2965167 | Os2TaGa_NH2_45_1c | Os2TaGa_NH2_45_1c | Os2TaGa | 3 | 3
451 | Sc2CuGa_NH2_0_2t | -0.250388625 | Sc2CuGa_NH2_0_2t | Sc2CuGa_NH2_0_2t | Sc2CuGa | 0 | 3
452 | Ru2NbAl_NH_0_2c | -1.447325 | Ru2NbAl_NH_0_2c | Ru2NbAl_NH_0_2c | Ru2NbAl | 3 | 2
453 | Co2TaSb_NH_0_1h | -1.378164 | Co2TaSb_NH_0_1h | Co2TaSb_NH_0_1h | Co2TaSb | 2 | 2
454 | Rh2YSn_H_0_2c | 0.8091026 | Rh2YSn_H_0_2c | Rh2YSn_H_0_2c | Rh2YSn | 3 | 4
455 | Cd2ScSn_NNHv_0_2t | 2.120684335 | Cd2ScSn_NNHv_0_2t | Cd2ScSn_NNHv_0_2t | Cd2ScSn | 0 | 1
456 | Rh2TiGa_N2v_0_1t | 0.07393366 | Rh2TiGa_N2v_0_1t | Rh2TiGa_N2v_0_1t | Rh2TiGa | 0 | 0
457 | Pt2CuGa_NNHv_0_2t | 2.764272 | Pt2CuGa_NNHv_0_2t | Pt2CuGa_NNHv_0_2t | Pt2CuGa | 0 | 1
458 | Rh2YSb_N2v_0_2t | 0.00576044 | Rh2YSb_N2v_0_2t | Rh2YSb_N2v_0_2t | Rh2YSb | 0 | 0
459 | Ru2ScSb_H_0_3c | 0.05477943 | Ru2ScSb_H_0_3c | Ru2ScSb_H_0_3c | Ru2ScSb | 3 | 4
460 | Pt2ScIn_NH2_45_3t | 0.586621 | Pt2ScIn_NH2_45_3t | Pt2ScIn_NH2_45_3t | Pt2ScIn | 0 | 3
461 | Co2ZrZn_NH_0_2t | 0.714086 | Co2ZrZn_NH_0_2t | Co2ZrZn_NH_0_2t | Co2ZrZn | 0 | 2
462 | Ti2NbZn_N2h_0_1c | -1.148958 | Ti2NbZn_N2h_0_1c | Ti2NbZn_N2h_0_1c | Ti2NbZn | 3 | 0
463 | V2HfSi_NH2_45_1c | -1.664676765 | V2HfSi_NH2_45_1c | V2HfSi_NH2_45_1c | V2HfSi | 3 | 3
464 | Ru2CuAl_NNHh_0_1c | -0.04939904 | Ru2CuAl_NNHh_0_1c | Ru2CuAl_NNHh_0_1c | Ru2CuAl | 3 | 1
465 | Ru2WAl_NH_0_1c | -0.7923274 | Ru2WAl_NH_0_1c | Ru2WAl_NH_0_1c | Ru2WAl | 3 | 2
466 | Ru2VAl_N2v_0_2t | -0.2641192 | Ru2VAl_N2v_0_2t | Ru2VAl_N2v_0_2t | Ru2VAl | 0 | 0
467 | Ir2TaAl_NNHh_90_1c | 0.1917403 | Ir2TaAl_NNHh_90_1c | Ir2TaAl_NNHh_90_1c | Ir2TaAl | 3 | 1
468 | Ir2ZrAl_NH_0_2c | -0.8337401 | Ir2ZrAl_NH_0_2c | Ir2ZrAl_NH_0_2c | Ir2ZrAl | 3 | 2
469 | Fe2VB_NH_0_2t | -0.135813 | Fe2VB_NH_0_2t | Fe2VB_NH_0_2t | Fe2VB | 0 | 2
470 | V2TiSi_NNHv_0_1t | 0.9654477 | V2TiSi_NNHv_0_1t | V2TiSi_NNHv_0_1t | V2TiSi | 0 | 1
471 | Ti2WZn_NNHh_90_1c | -1.873206 | Ti2WZn_NNHh_90_1c | Ti2WZn_NNHh_90_1c | Ti2WZn | 3 | 1
472 | Os2ZrAl_NH2_45_3c | -1.296801 | Os2ZrAl_NH2_45_3c | Os2ZrAl_NH2_45_3c | Os2ZrAl | 3 | 3
473 | Os2NbAl_H_0_3c | -0.2903802 | Os2NbAl_H_0_3c | Os2NbAl_H_0_3c | Os2NbAl | 3 | 4
474 | Os2TaAl_NH_0_2t | -0.1413161 | Os2TaAl_NH_0_2t | Os2TaAl_NH_0_2t | Os2TaAl | 0 | 2
475 | Ni2CoAl_NH_0_2h | -1.237938 | Ni2CoAl_NH_0_2h | Ni2CoAl_NH_0_2h | Ni2CoAl | 2 | 2
476 | Ru2NiSi_NH_0_1c | -0.8473212 | Ru2NiSi_NH_0_1c | Ru2NiSi_NH_0_1c | Ru2NiSi | 3 | 2
477 | Ru2HfAl_NH_0_1t | 0.3967436 | Ru2HfAl_NH_0_1t | Ru2HfAl_NH_0_1t | Ru2HfAl | 0 | 2
478 | Ru2MoAl_NH_0_3h | -0.5458996 | Ru2MoAl_NH_0_3h | Ru2MoAl_NH_0_3h | Ru2MoAl | 2 | 2
479 | Os2NbAl_NNHv_0_2t | 1.759617 | Os2NbAl_NNHv_0_2t | Os2NbAl_NNHv_0_2t | Os2NbAl | 0 | 1
480 | Cu2HfAl_NH_0_3t | 0.5779743 | Cu2HfAl_NH_0_3t | Cu2HfAl_NH_0_3t | Cu2HfAl | 0 | 2
481 | Cu2TiAl_NH_0_3t | 0.6744837 | Cu2TiAl_NH_0_3t | Cu2TiAl_NH_0_3t | Cu2TiAl | 0 | 2
482 | Rh2YSn_N2v_0_1t | 0.0721061 | Rh2YSn_N2v_0_1t | Rh2YSn_N2v_0_1t | Rh2YSn | 0 | 0
483 | Au2ZrAl_NH2_45_3c | 0.9679624 | Au2ZrAl_NH2_45_3c | Au2ZrAl_NH2_45_3c | Au2ZrAl | 3 | 3
484 | Ti2CrSi_NH_0_3c | -1.253789 | Ti2CrSi_NH_0_3c | Ti2CrSi_NH_0_3c | Ti2CrSi | 3 | 2
485 | Pd2TaAl_NNHh_90_1c | -1.705915545 | Pd2TaAl_NNHh_90_1c | Pd2TaAl_NNHh_90_1c | Pd2TaAl | 3 | 1
486 | Ni2CuAl_NNHh_0_2c | 1.644902865 | Ni2CuAl_NNHh_0_2c | Ni2CuAl_NNHh_0_2c | Ni2CuAl | 3 | 1
487 | Ir2CuAl_NH_0_3c | -0.01076348 | Ir2CuAl_NH_0_3c | Ir2CuAl_NH_0_3c | Ir2CuAl | 3 | 2
488 | Au2CuAl_NH_0_1h | 1.018821 | Au2CuAl_NH_0_1h | Au2CuAl_NH_0_1h | Au2CuAl | 2 | 2
489 | Ir2HfAl_H_0_1c | -0.2810396 | Ir2HfAl_H_0_1c | Ir2HfAl_H_0_1c | Ir2HfAl | 3 | 4
490 | Au2NiAl_NNHh_0_3c | 2.534855575 | Au2NiAl_NNHh_0_3c | Au2NiAl_NNHh_0_3c | Au2NiAl | 3 | 1
491 | Os2HfGa_NH_0_2h | -0.9180104 | Os2HfGa_NH_0_2h | Os2HfGa_NH_0_2h | Os2HfGa | 2 | 2
492 | Ru2YSb_NH_0_1c | -0.89523966 | Ru2YSb_NH_0_1c | Ru2YSb_NH_0_1c | Ru2YSb | 3 | 2
493 | Pd2HfZn_NH2_45_3t | 0.05725567 | Pd2HfZn_NH2_45_3t | Pd2HfZn_NH2_45_3t | Pd2HfZn | 0 | 3
494 | Pt2ScAl_H_0_2c | 0.4062106 | Pt2ScAl_H_0_2c | Pt2ScAl_H_0_2c | Pt2ScAl | 3 | 4
495 | Ru2TaAl_NH2_0_1t | -0.1671912 | Ru2TaAl_NH2_0_1t | Ru2TaAl_NH2_0_1t | Ru2TaAl | 0 | 3
496 | Os2NbAl_NH_0_2t | 0.1408681 | Os2NbAl_NH_0_2t | Os2NbAl_NH_0_2t | Os2NbAl | 0 | 2
497 | Ti2RuZn_H_0_3c | -0.6144867 | Ti2RuZn_H_0_3c | Ti2RuZn_H_0_3c | Ti2RuZn | 3 | 4
498 | Fe2TiSi_H_0_3c | -0.1451395 | Fe2TiSi_H_0_3c | Fe2TiSi_H_0_3c | Fe2TiSi | 3 | 4
499 | Rh2NbGa_NNHh_0_3c | 1.634175 | Rh2NbGa_NNHh_0_3c | Rh2NbGa_NNHh_0_3c | Rh2NbGa | 3 | 1